## Sheet1
Test Type | Tension
Specimen | 1
Specimen label
Width | 3.32 | mm
Thickness | 3.72 | mm
Length | 6.38 | mm
Time sec | Extension mm | Load N
0 | 0 | 0.001672463
0.1 | 0.0003125 | 0.002061279
0.2 | 0.0009374999 | 0.005290306
0.3 | 0.00234375 | 0.01206092
0.4 | 0.004218749 | 0.02095802
0.5 | 0.006406249 | 0.0312023
0.6 | 0.008593748 | 0.04119773
0.7000001 | 0.0109375 | 0.05036946
0.8 | 0.0128125 | 0.058081
0.9000001 | 0.0146875 | 0.0653355
1 | 0.0165625 | 0.07140797
1.1 | 0.01828125 | 0.0764815
1.2 | 0.02015625 | 0.08257073
1.3 | 0.021875 | 0.08882032
1.4 | 0.02359375 | 0.09361509
1.5 | 0.0253125 | 0.098852
1.6 | 0.026875 | 0.1031636
1.7 | 0.0284375 | 0.1068037
1.8 | 0.03 | 0.1115153
1.9 | 0.03156249 | 0.1164359
2 | 0.03296874 | 0.1200023
2.1 | 0.03468749 | 0.1246855
2.2 | 0.03640624 | 0.1290985
2.3 | 0.03796874 | 0.1325265
2.4 | 0.03968749 | 0.1363668
2.5 | 0.04124999 | 0.1409829
2.6 | 0.04296874 | 0.1443819
2.7 | 0.04468749 | 0.1487729
2.8 | 0.04640624 | 0.1363653
2.9 | 0.04812499 | 0.1392741
3 | 0.04984374 | 0.1425346
3.1 | 0.05156249 | 0.1459079
3.2 | 0.05343749 | 0.1499001
3.3 | 0.05515624 | 0.152573
3.4 | 0.05687499 | 0.1566871
3.5 | 0.05843749 | 0.1601395
3.6 | 0.06015624 | 0.1628022
3.7 | 0.06171874 | 0.1647219
3.8 | 0.06328124 | 0.1679904
3.9 | 0.06468749 | 0.170314
4 | 0.06640624 | 0.1727336
4.1 | 0.06812499 | 0.1761366
4.2 | 0.06968748 | 0.1789551
4.3 | 0.07156248 | 0.1805938
4.4 | 0.07328124 | 0.1829498
4.5 | 0.07484374 | 0.1858695
4.6 | 0.07656249 | 0.1884838
4.7 | 0.07828123 | 0.1912191
4.8 | 0.07999999 | 0.1935814
4.9 | 0.08187499 | 0.1970023
5 | 0.08343749 | 0.2000634
5.1 | 0.08515624 | 0.20171
5.2 | 0.08671873 | 0.2045247
5.3 | 0.08828124 | 0.2072371
5.4 | 0.08984374 | 0.2093849
5.5 | 0.09140624 | 0.2117228
5.6 | 0.09312499 | 0.2136804
5.7 | 0.09468749 | 0.2160211
5.8 | 0.09640623 | 0.2186969
5.9 | 0.09812498 | 0.2204201
6 | 0.09984374 | 0.2235673
6.1 | 0.1015625 | 0.2259115
6.2 | 0.103125 | 0.2274162
6.3 | 0.105 | 0.2308364
6.4 | 0.106875 | 0.2331115
6.5 | 0.10875 | 0.2363865
6.6 | 0.1104687 | 0.2382951
6.7 | 0.111875 | 0.2388585
6.8 | 0.1134375 | 0.2413365
6.9 | 0.1151562 | 0.2430989
7 | 0.1167187 | 0.2453127
7.1 | 0.118125 | 0.2470817
7.2 | 0.1196875 | 0.2489863
7.3 | 0.12125 | 0.2509229
7.4 | 0.1229687 | 0.2530283
7.5 | 0.1245312 | 0.2550875
7.6 | 0.12625 | 0.2569937
7.7 | 0.1279687 | 0.2595362
7.8 | 0.1296875 | 0.2614528
7.9 | 0.1314062 | 0.2630551
8 | 0.133125 | 0.2654274
8.1 | 0.1348437 | 0.2674714
8.200001 | 0.136875 | 0.2701459
8.3 | 0.13875 | 0.2725198
8.400001 | 0.1403125 | 0.2736926
8.5 | 0.141875 | 0.2752978
8.6 | 0.1434375 | 0.2770084
8.700001 | 0.1451562 | 0.2793618
8.8 | 0.1467187 | 0.2807058
8.900001 | 0.1482812 | 0.2820408
9 | 0.1498437 | 0.2835748
9.1 | 0.1515625 | 0.2849856
9.200001 | 0.153125 | 0.2870965
9.3 | 0.1546875 | 0.2882726
9.400001 | 0.1564062 | 0.2905204
9.5 | 0.1579687 | 0.291956
9.6 | 0.1595312 | 0.2941802
9.700001 | 0.16125 | 0.2947703
9.8 | 0.163125 | 0.2966187
9.900001 | 0.1648437 | 0.2989984
10 | 0.1665625 | 0.3008609
10.1 | 0.1682812 | 0.3023412
10.2 | 0.1696875 | 0.3037036
10.3 | 0.1714062 | 0.3054632
10.4 | 0.173125 | 0.3069137
10.5 | 0.1748437 | 0.3086751
10.6 | 0.1764062 | 0.3101185
10.7 | 0.1779687 | 0.311694
10.8 | 0.1796875 | 0.3134037
10.9 | 0.1814062 | 0.3147545
11 | 0.1829687 | 0.3163732
11.1 | 0.1846875 | 0.3179452
11.2 | 0.1865625 | 0.3196898
11.3 | 0.1882812 | 0.3214034
11.4 | 0.1901562 | 0.3237873
11.5 | 0.191875 | 0.3251771
11.6 | 0.1935937 | 0.3266601
11.7 | 0.1953125 | 0.3278101
11.8 | 0.1970312 | 0.3301276
11.9 | 0.1984375 | 0.3307492
12 | 0.1998437 | 0.3321696
12.1 | 0.2014062 | 0.3332412
12.2 | 0.2029687 | 0.3346279
12.3 | 0.2046875 | 0.3364141
12.4 | 0.20625 | 0.3378249
12.5 | 0.2079687 | 0.3393529
12.6 | 0.2095312 | 0.3413018
12.7 | 0.2110937 | 0.3422258
12.8 | 0.2128125 | 0.3438934
12.9 | 0.2145312 | 0.3450116
13 | 0.21625 | 0.3467235
13.1 | 0.218125 | 0.3486917
13.2 | 0.2198437 | 0.34989
13.3 | 0.2217187 | 0.3509864
13.4 | 0.2234375 | 0.3525556
13.5 | 0.2251562 | 0.353542
13.6 | 0.2267187 | 0.354992
13.7 | 0.2284375 | 0.3566121
13.8 | 0.2301562 | 0.3574972
13.9 | 0.2317187 | 0.3588204
14 | 0.2332812 | 0.3605074
14.1 | 0.2348437 | 0.3609227
14.2 | 0.2364062 | 0.3621485
14.3 | 0.238125 | 0.3626148
14.4 | 0.2396875 | 0.3647239
14.5 | 0.24125 | 0.3662548
14.6 | 0.2429687 | 0.3677221
14.7 | 0.2446875 | 0.3683797
14.8 | 0.2465624 | 0.3703241
14.9 | 0.2482812 | 0.3722265
15 | 0.25 | 0.3731941
15.1 | 0.2518749 | 0.3751497
15.2 | 0.2534374 | 0.3764615
15.3 | 0.255 | 0.3774559
15.4 | 0.2565625 | 0.3784637
15.5 | 0.258125 | 0.3793052
15.6 | 0.2596875 | 0.3806695
15.7 | 0.2614062 | 0.3810038
15.8 | 0.2631249 | 0.3825604
15.9 | 0.2648437 | 0.3843468
16 | 0.2664062 | 0.3853963
16.1 | 0.2681249 | 0.3860297
16.2 | 0.2698437 | 0.387461
16.3 | 0.2714062 | 0.3881812
16.4 | 0.2732812 | 0.3891925
16.5 | 0.2751562 | 0.3904271
16.6 | 0.276875 | 0.3917616
16.7 | 0.2785937 | 0.3921019
16.8 | 0.2801562 | 0.3934414
16.9 | 0.2815624 | 0.3944168
17 | 0.2831249 | 0.3948761
17.1 | 0.2848437 | 0.3960955
17.2 | 0.2865625 | 0.3971937
17.3 | 0.288125 | 0.3984467
17.4 | 0.2896875 | 0.3994552
17.5 | 0.2912499 | 0.4004132
17.6 | 0.2929687 | 0.4017252
17.7 | 0.2946875 | 0.4025393
17.8 | 0.2964062 | 0.4039575
17.9 | 0.2979687 | 0.4059466
18 | 0.2998437 | 0.4066503
18.1 | 0.3015625 | 0.4078269
18.2 | 0.3034374 | 0.4096419
18.3 | 0.3053125 | 0.4108502
18.4 | 0.3070312 | 0.4121291
18.5 | 0.3087499 | 0.4132127
18.6 | 0.3104687 | 0.4150818
18.7 | 0.311875 | 0.4145972
18.8 | 0.3135937 | 0.4154509
18.9 | 0.3153124 | 0.4176595
19 | 0.3168749 | 0.4180043
19.1 | 0.3184374 | 0.4183758
19.2 | 0.3201562 | 0.4200208
19.3 | 0.3215625 | 0.4205826
19.4 | 0.3229687 | 0.4214622
19.5 | 0.3245312 | 0.4223557
19.6 | 0.32625 | 0.424136
19.7 | 0.3279687 | 0.4252908
19.8 | 0.3296874 | 0.4262529
19.9 | 0.3314062 | 0.4274596
20 | 0.3331249 | 0.4286001
20.1 | 0.3348437 | 0.4304762
20.2 | 0.3367187 | 0.4313141
20.3 | 0.3384374 | 0.4319562
20.4 | 0.3399999 | 0.4328042
20.5 | 0.3417187 | 0.4339308
20.6 | 0.3432812 | 0.434759
20.7 | 0.3451562 | 0.4353202
20.8 | 0.3467187 | 0.4161244
20.9 | 0.3482812 | 0.4153366
21 | 0.35 | 0.4154766
21.1 | 0.3517187 | 0.4163267
21.2 | 0.3532812 | 0.4171306
21.3 | 0.3549999 | 0.4175936
21.4 | 0.3567187 | 0.4183336
21.5 | 0.3585937 | 0.4194502
21.6 | 0.3601562 | 0.4206865
21.7 | 0.3617187 | 0.421225
21.8 | 0.3634375 | 0.4225384
21.9 | 0.3651562 | 0.4233942
22 | 0.3667187 | 0.4246559
22.1 | 0.3684374 | 0.4251914
22.2 | 0.3699999 | 0.4259076
22.3 | 0.3717187 | 0.4271846
22.4 | 0.3734374 | 0.4280865
22.5 | 0.3748437 | 0.4285652
22.6 | 0.3765624 | 0.429471
22.7 | 0.3781249 | 0.4301893
22.8 | 0.3796874 | 0.4312352
22.9 | 0.3812499 | 0.4315896
23 | 0.3831249 | 0.4326788
23.1 | 0.3848437 | 0.4335964
23.2 | 0.3864062 | 0.4346116
23.3 | 0.388125 | 0.4359969
23.4 | 0.3898437 | 0.4364658
23.5 | 0.3917187 | 0.4376802
23.6 | 0.3937499 | 0.4385317
23.7 | 0.3953124 | 0.4391949
23.8 | 0.3970312 | 0.4388279
23.9 | 0.3985937 | 0.4396198
24 | 0.4003124 | 0.4403898
24.1 | 0.4017187 | 0.4409667
24.2 | 0.4032812 | 0.4419426
24.3 | 0.4046875 | 0.4415924
24.4 | 0.40625 | 0.4433718
24.5 | 0.4079687 | 0.443984
24.6 | 0.4096874 | 0.4442368
24.7 | 0.4114062 | 0.4450972
24.8 | 0.4131249 | 0.4462847
24.9 | 0.4148437 | 0.4475499
25 | 0.4165625 | 0.4475926
25.1 | 0.4185937 | 0.4477572
25.2 | 0.4203125 | 0.4489499
25.3 | 0.4220312 | 0.4503005
25.4 | 0.4235937 | 0.4509589
25.5 | 0.4251562 | 0.451556
25.6 | 0.4267187 | 0.4520855
25.7 | 0.4284375 | 0.453547
25.8 | 0.4301562 | 0.4535311
25.9 | 0.4318749 | 0.4547554
26 | 0.4334374 | 0.4548665
26.1 | 0.4349999 | 0.4560264
26.2 | 0.4365624 | 0.4567013
26.3 | 0.4382812 | 0.4569644
26.4 | 0.4399999 | 0.4576162
26.5 | 0.4417187 | 0.4570939
26.6 | 0.4434375 | 0.4586845
26.7 | 0.445 | 0.4588166
26.8 | 0.4465625 | 0.4596556
26.9 | 0.4484374 | 0.460878
27 | 0.4501562 | 0.4625083
27.1 | 0.4518749 | 0.4631632
27.2 | 0.4534374 | 0.4642498
27.3 | 0.4548437 | 0.4646699
27.4 | 0.4564062 | 0.4655649
27.5 | 0.4581249 | 0.4660844
27.6 | 0.4598437 | 0.4670675
27.7 | 0.4614062 | 0.4672075
27.8 | 0.4629687 | 0.4670404
27.9 | 0.4646874 | 0.4671898
28 | 0.4664062 | 0.4683184
28.1 | 0.4679687 | 0.4695497
28.2 | 0.4698437 | 0.4704938
28.3 | 0.4715624 | 0.4710484
28.4 | 0.4732812 | 0.4725703
28.5 | 0.4751562 | 0.4731637
28.6 | 0.4770312 | 0.4735428
28.7 | 0.4787499 | 0.4739899
28.8 | 0.4804687 | 0.4742845
28.9 | 0.4820312 | 0.474408
29 | 0.4834374 | 0.4750594
29.1 | 0.4849999 | 0.4761482
29.2 | 0.4865624 | 0.4768621
29.3 | 0.4881249 | 0.4773294
29.4 | 0.4896874 | 0.4768825
29.5 | 0.4914061 | 0.4780483
29.6 | 0.4929687 | 0.4790395
29.7 | 0.4946874 | 0.4798776
29.8 | 0.4964062 | 0.4813095
29.9 | 0.4981249 | 0.4818515
30 | 0.4998437 | 0.4831018
30.1 | 0.5014061 | 0.4841027
30.2 | 0.5031249 | 0.4851687
30.3 | 0.5049999 | 0.4854535
30.4 | 0.5067186 | 0.4867531
30.5 | 0.5085936 | 0.4878279
30.6 | 0.5101562 | 0.4886401
30.7 | 0.5115624 | 0.4889547
30.8 | 0.5132811 | 0.4901091
30.9 | 0.5149999 | 0.4907305
31 | 0.5165624 | 0.4910412
31.1 | 0.5182811 | 0.4922181
31.2 | 0.5198437 | 0.4912613
31.3 | 0.5215624 | 0.492274
31.4 | 0.5232812 | 0.4926709
31.5 | 0.5248436 | 0.49308
31.6 | 0.5262499 | 0.493292
31.7 | 0.5279686 | 0.4941758
31.8 | 0.5298437 | 0.4942834
31.9 | 0.5315624 | 0.4948553
32 | 0.5334374 | 0.4953149
32.1 | 0.5351562 | 0.4961951
32.2 | 0.5368749 | 0.4968757
32.3 | 0.5384374 | 0.4974816
32.4 | 0.5401562 | 0.4978872
32.5 | 0.5417187 | 0.4978725
32.6 | 0.5432811 | 0.498743
32.7 | 0.5448437 | 0.4988651
32.8 | 0.5465624 | 0.4992227
32.9 | 0.5481249 | 0.5002436
33 | 0.5496874 | 0.5008017
33.1 | 0.5514062 | 0.5011167
33.2 | 0.5531249 | 0.5023456
33.3 | 0.5548436 | 0.5031361
33.4 | 0.5564062 | 0.5040212
33.5 | 0.5581249 | 0.5047053
33.6 | 0.5599999 | 0.5055445
33.7 | 0.5620312 | 0.5068596
33.8 | 0.5639062 | 0.5073818
33.9 | 0.5654686 | 0.5076683
34 | 0.5667186 | 0.5085841
34.1 | 0.5681249 | 0.5086568
34.2 | 0.5696874 | 0.5090547
34.3 | 0.5714062 | 0.5099551
34.4 | 0.5731249 | 0.5107072
34.5 | 0.5746874 | 0.5114453
34.6 | 0.5762499 | 0.5116676
34.7 | 0.5779687 | 0.5128173
34.8 | 0.5796874 | 0.5132089
34.9 | 0.5814062 | 0.5142596
35 | 0.5831249 | 0.5156951
35.1 | 0.5848436 | 0.5158472
35.2 | 0.5865624 | 0.5163249
35.3 | 0.5884374 | 0.5181096
35.4 | 0.5903124 | 0.5193133
35.5 | 0.5920312 | 0.5197952
35.6 | 0.5935936 | 0.5210652
35.7 | 0.5951562 | 0.5208739
35.8 | 0.5967186 | 0.520965
35.9 | 0.5984374 | 0.5223123
36 | 0.6001561 | 0.5229494
36.1 | 0.6017187 | 0.5234356
36.2 | 0.6035937 | 0.524762
36.3 | 0.6051561 | 0.524722
36.4 | 0.6067186 | 0.5251045
36.5 | 0.6082812 | 0.5254731
36.6 | 0.6096874 | 0.5256975
36.7 | 0.6112499 | 0.5266578
36.8 | 0.6131249 | 0.5279427
36.9 | 0.6148436 | 0.5294268
37 | 0.6164061 | 0.5294406
37.1 | 0.6181249 | 0.5312378
37.2 | 0.6199999 | 0.5316823
37.3 | 0.6218749 | 0.5322835
37.4 | 0.6234374 | 0.5331108
37.5 | 0.6251562 | 0.5336336
37.6 | 0.6267186 | 0.5346844
37.7 | 0.6284374 | 0.5349275
37.8 | 0.6298436 | 0.5353807
37.9 | 0.6314061 | 0.5352386
38 | 0.6329687 | 0.5356254
38.1 | 0.6346874 | 0.5363471
38.2 | 0.6364061 | 0.5372285
38.3 | 0.6381249 | 0.5387563
38.4 | 0.6398436 | 0.5390787
38.5 | 0.6415624 | 0.5395767
38.6 | 0.6434374 | 0.5402784
38.7 | 0.6453124 | 0.5392824
38.8 | 0.6470311 | 0.5411492
38.9 | 0.6487499 | 0.5416667
39 | 0.6503124 | 0.5417923
39.1 | 0.6517186 | 0.5422818
39.2 | 0.6532812 | 0.5429761
39.3 | 0.6549999 | 0.5436252
39.4 | 0.6567186 | 0.5443326
39.5 | 0.6582811 | 0.5448809
39.6 | 0.6598437 | 0.5453165
39.7 | 0.6614061 | 0.5462445
39.8 | 0.6631249 | 0.547402
39.9 | 0.6646874 | 0.5479554
40 | 0.6664061 | 0.5484133
40.1 | 0.6681249 | 0.5492291
40.2 | 0.6698436 | 0.5495869
40.3 | 0.6715624 | 0.5500185
40.4 | 0.6731249 | 0.5511994
40.5 | 0.6749999 | 0.5515889
40.6 | 0.6767187 | 0.5522944
40.7 | 0.6785936 | 0.5524414
40.8 | 0.6801562 | 0.5531193
40.9 | 0.6817186 | 0.5539404
41 | 0.6834374 | 0.5548862
41.1 | 0.6851561 | 0.5555408
41.2 | 0.6867186 | 0.5561632
41.3 | 0.6884374 | 0.556635
41.4 | 0.6899999 | 0.5573373
41.5 | 0.6917187 | 0.5577388
41.6 | 0.6931249 | 0.5589726
41.7 | 0.6946874 | 0.5588652
41.8 | 0.6962499 | 0.5596075
41.9 | 0.6981249 | 0.561093
42 | 0.6998436 | 0.561989
42.1 | 0.7015624 | 0.5627668
42.2 | 0.7034374 | 0.5640655
42.3 | 0.7053124 | 0.5653644
42.4 | 0.7070312 | 0.5660718
42.5 | 0.7084374 | 0.5669506
42.6 | 0.7099999 | 0.5675777
42.7 | 0.7117186 | 0.5689103
42.8 | 0.7134374 | 0.5695074
42.9 | 0.7149999 | 0.5706022
43 | 0.7165624 | 0.5712471
43.1 | 0.7182811 | 0.5720384
43.2 | 0.7196874 | 0.5718881
43.3 | 0.7214061 | 0.5728622
43.4 | 0.7231249 | 0.5729539
43.5 | 0.7248436 | 0.5741706
43.6 | 0.7265624 | 0.575553
43.7 | 0.7282812 | 0.5758188
43.8 | 0.7301561 | 0.5767589
43.9 | 0.7320311 | 0.57849
44 | 0.7339062 | 0.5792906
44.1 | 0.7353124 | 0.579535
44.2 | 0.7365624 | 0.5800982
44.3 | 0.7381249 | 0.5806618
44.4 | 0.7398436 | 0.5808006
44.5 | 0.7415624 | 0.5826399
44.578 | 0.7428124 | 0.5826868