## Sheet1
Test Type | Tension
Width | 5.68 | mm
Thickness | 4.44 | mm
Length | 7.76 | mm
Time sec | Extension mm | Load N
0 | 0.00015625 | 0.01393545
0.1 | 0.0003125 | 0.01781371
0.2 | 0.0015625 | 0.06047568
0.3 | 0.004062499 | 0.161462
0.4 | 0.006249999 | 0.2499409
0.5 | 0.007968749 | 0.3193781
0.6 | 0.009843749 | 0.3837861
0.7000001 | 0.0115625 | 0.444616
0.8 | 0.01328125 | 0.4966395
0.9000001 | 0.01484375 | 0.5510118
1 | 0.01640625 | 0.5981701
1.1 | 0.018125 | 0.6476523
1.2 | 0.01984375 | 0.6957315
1.3 | 0.02140625 | 0.7427219
1.4 | 0.02296875 | 0.7862542
1.5 | 0.02453125 | 0.8305994
1.6 | 0.02625 | 0.874989
1.7 | 0.02796875 | 0.9197112
1.8 | 0.0296875 | 0.9626069
1.9 | 0.03140625 | 1.006788
2 | 0.03312499 | 1.050748
2.1 | 0.03484374 | 1.092125
2.2 | 0.03671874 | 1.136153
2.3 | 0.03874999 | 1.182513
2.4 | 0.04046875 | 1.222552
2.5 | 0.04218749 | 1.255709
2.6 | 0.04359374 | 1.28593
2.7 | 0.04531249 | 1.316865
2.8 | 0.04687499 | 1.353193
2.9 | 0.04843749 | 1.383454
3 | 0.05 | 1.411537
3.1 | 0.05140624 | 1.439662
3.2 | 0.05296874 | 1.470401
3.3 | 0.05468749 | 1.501664
3.4 | 0.05624999 | 1.5334
3.5 | 0.05796874 | 1.565504
3.6 | 0.05968749 | 1.598025
3.7 | 0.06140624 | 1.628005
3.8 | 0.06296873 | 1.65792
3.9 | 0.06468749 | 1.686596
4 | 0.06640624 | 1.718253
4.1 | 0.06828124 | 1.749087
4.2 | 0.06999999 | 1.778809
4.3 | 0.07171874 | 1.807428
4.4 | 0.07328124 | 1.831985
4.5 | 0.07484374 | 1.855379
4.6 | 0.07656249 | 1.881507
4.7 | 0.07812498 | 1.907292
4.8 | 0.07984374 | 1.931151
4.9 | 0.08140624 | 1.954411
5 | 0.08312499 | 1.978522
5.1 | 0.08484373 | 2.001023
5.2 | 0.08640624 | 2.022117
5.3 | 0.08812499 | 2.04609
5.4 | 0.08984374 | 2.069741
5.5 | 0.09156248 | 2.091813
5.6 | 0.09312499 | 2.113901
5.7 | 0.09499999 | 2.138648
5.8 | 0.09671874 | 2.162819
5.9 | 0.09843749 | 2.18516
6 | 0.1001562 | 2.204017
6.1 | 0.1017187 | 2.226428
6.2 | 0.1034375 | 2.247925
6.3 | 0.105 | 2.266018
6.4 | 0.1065625 | 2.282607
6.5 | 0.108125 | 2.300471
6.6 | 0.1098437 | 2.320716
6.7 | 0.1114062 | 2.339143
6.8 | 0.113125 | 2.357989
6.9 | 0.1146875 | 2.375861
7 | 0.1164062 | 2.395202
7.1 | 0.118125 | 2.41605
7.2 | 0.1198437 | 2.433383
7.3 | 0.1217187 | 2.452161
7.4 | 0.1235937 | 2.471528
7.5 | 0.1253125 | 2.489351
7.6 | 0.1270312 | 2.505654
7.7 | 0.1285937 | 2.520425
7.8 | 0.1301562 | 2.533794
7.9 | 0.1317187 | 2.54944
8 | 0.1332812 | 2.563956
8.1 | 0.1348437 | 2.57548
8.200001 | 0.13625 | 2.588568
8.3 | 0.1378125 | 2.603519
8.400001 | 0.1395312 | 2.617965
8.5 | 0.14125 | 2.633412
8.6 | 0.1428125 | 2.649082
8.700001 | 0.1446875 | 2.664398
8.8 | 0.1464062 | 2.680496
8.900001 | 0.148125 | 2.695803
9 | 0.1498437 | 2.709664
9.1 | 0.1515625 | 2.723453
9.200001 | 0.1534375 | 2.738751
9.3 | 0.1551562 | 2.754339
9.400001 | 0.156875 | 2.765714
9.5 | 0.1584375 | 2.776834
9.6 | 0.1601562 | 2.789168
9.700001 | 0.161875 | 2.798246
9.8 | 0.1634375 | 2.80719
9.900001 | 0.1651562 | 2.817732
10 | 0.1667187 | 2.827572
10.1 | 0.1682812 | 2.837725
10.2 | 0.1698437 | 2.847965
10.3 | 0.1715625 | 2.857799
10.4 | 0.173125 | 2.868596
10.5 | 0.1748437 | 2.8798
10.6 | 0.1764062 | 2.890125
10.7 | 0.178125 | 2.90091
10.8 | 0.1798437 | 2.912326
10.9 | 0.1815625 | 2.924508
11 | 0.1832812 | 2.93564
11.1 | 0.185 | 2.945058
11.2 | 0.1865625 | 2.954724
11.3 | 0.1882812 | 2.965425
11.4 | 0.1898437 | 2.974173
11.5 | 0.1914062 | 2.982962
11.6 | 0.193125 | 2.992641
11.7 | 0.1946875 | 3.002339
11.8 | 0.1964062 | 3.011644
11.9 | 0.198125 | 3.021445
12 | 0.1996875 | 3.030267
12.1 | 0.2014062 | 3.038755
12.2 | 0.2032812 | 3.048904
12.3 | 0.2051562 | 3.059194
12.4 | 0.206875 | 3.068841
12.5 | 0.20875 | 3.078928
12.6 | 0.2104687 | 3.087094
12.7 | 0.2121875 | 3.095102
12.8 | 0.21375 | 3.101442
12.9 | 0.2151562 | 3.106606
13 | 0.216875 | 3.115007
13.1 | 0.2184375 | 3.122473
13.2 | 0.22 | 3.129767
13.3 | 0.2215625 | 3.134853
13.4 | 0.223125 | 3.143267
13.5 | 0.2248437 | 3.152372
13.6 | 0.2264062 | 3.159414
13.7 | 0.228125 | 3.167167
13.8 | 0.2298437 | 3.17609
13.9 | 0.2315625 | 3.184589
14 | 0.2332812 | 3.192937
14.1 | 0.2348437 | 3.200483
14.2 | 0.2365625 | 3.207232
14.3 | 0.2384375 | 3.215883
14.4 | 0.2403125 | 3.224686
14.5 | 0.241875 | 3.231311
14.6 | 0.2434375 | 3.235836
14.7 | 0.2451562 | 3.243198
14.8 | 0.246875 | 3.249998
14.9 | 0.2484375 | 3.256259
15 | 0.25 | 3.262644
15.1 | 0.2517187 | 3.268462
15.2 | 0.2532812 | 3.274721
15.3 | 0.2548437 | 3.28065
15.4 | 0.2565625 | 3.281562
15.5 | 0.258125 | 3.287795
15.6 | 0.2598437 | 3.294444
15.7 | 0.2615624 | 3.301694
15.8 | 0.2632812 | 3.309038
15.9 | 0.265 | 3.316233
16 | 0.2668749 | 3.324145
16.1 | 0.2685937 | 3.330998
16.2 | 0.2701562 | 3.336049
16.3 | 0.2717187 | 3.336412
16.4 | 0.2734374 | 3.343027
16.5 | 0.2751562 | 3.348581
16.6 | 0.2767187 | 3.341113
16.7 | 0.2782812 | 3.344252
16.8 | 0.2799999 | 3.349872
16.9 | 0.2815624 | 3.355035
17 | 0.2831249 | 3.36082
17.1 | 0.2848437 | 3.367084
17.2 | 0.2865625 | 3.37301
17.3 | 0.2882812 | 3.379193
17.4 | 0.2898437 | 3.385439
17.5 | 0.2917187 | 3.391495
17.6 | 0.2935937 | 3.398539
17.7 | 0.2953124 | 3.4094
17.8 | 0.2970312 | 3.407216
17.9 | 0.2985937 | 3.408471
18 | 0.3001562 | 3.418228
18.1 | 0.3017187 | 3.422728
18.2 | 0.3032812 | 3.425588
18.3 | 0.3048437 | 3.430545
18.4 | 0.3064062 | 3.433583
18.5 | 0.3079687 | 3.439842
18.6 | 0.3096875 | 3.445622
18.7 | 0.3114062 | 3.449541
18.8 | 0.3131249 | 3.454415
18.9 | 0.3148437 | 3.459386
19 | 0.3165625 | 3.462528
19.1 | 0.3182812 | 3.466338
19.2 | 0.32 | 3.470669
19.3 | 0.3218749 | 3.476712
19.4 | 0.32375 | 3.482887
19.5 | 0.3254687 | 3.486711
19.6 | 0.3270312 | 3.491069
19.7 | 0.3285937 | 3.494777
19.8 | 0.3301562 | 3.495201
19.9 | 0.3320312 | 3.498457
20 | 0.3334374 | 3.495384
20.1 | 0.335 | 3.497816
20.2 | 0.3367187 | 3.486228
20.3 | 0.3382812 | 3.487834
20.4 | 0.3398437 | 3.491912
20.5 | 0.3414062 | 3.496402
20.6 | 0.3429687 | 3.502014
20.7 | 0.3446875 | 3.507632
20.8 | 0.3464062 | 3.51379
20.9 | 0.3482812 | 3.520937
21 | 0.35 | 3.525618
21.1 | 0.3517187 | 3.529423
21.2 | 0.3534374 | 3.534331
21.3 | 0.3551562 | 3.53993
21.4 | 0.3567187 | 3.543449
21.5 | 0.3582812 | 3.547933
21.6 | 0.3598437 | 3.551698
21.7 | 0.3614062 | 3.548427
21.8 | 0.3631249 | 3.553046
21.9 | 0.3646874 | 3.558307
22 | 0.3664062 | 3.563229
22.1 | 0.368125 | 3.562229
22.2 | 0.3698437 | 3.567642
22.3 | 0.3715624 | 3.569519
22.4 | 0.3732812 | 3.573864
22.5 | 0.3749999 | 3.57891
22.6 | 0.376875 | 3.585699
22.7 | 0.3787499 | 3.591901
22.8 | 0.3803124 | 3.595291
22.9 | 0.3820312 | 3.582136
23 | 0.38375 | 3.57189
23.1 | 0.3851562 | 3.567315
23.2 | 0.3865625 | 3.570844
23.3 | 0.388125 | 3.559766
23.4 | 0.3896875 | 3.565543
23.5 | 0.3914062 | 3.572231
23.6 | 0.3931249 | 3.579068
23.7 | 0.3948437 | 3.585122
23.8 | 0.3964062 | 3.590987
23.9 | 0.3979687 | 3.597705
24 | 0.3996874 | 3.604062
24.1 | 0.4014062 | 3.610783
24.2 | 0.403125 | 3.616349
24.3 | 0.4048437 | 3.624233
24.4 | 0.4067187 | 3.62983
24.5 | 0.4085937 | 3.635548
24.6 | 0.4103124 | 3.642504
24.7 | 0.4117187 | 3.646195
24.8 | 0.4135937 | 3.652334
24.9 | 0.4151562 | 3.653231
25 | 0.4168749 | 3.649377
25.04 | 0.4174999 | 3.523742
25.14 | 0.4190624 | 3.518711
25.24 | 0.4207812 | 3.523979
25.34 | 0.4221874 | 3.529334
25.44 | 0.4237499 | 3.535648
25.54 | 0.4253124 | 3.539483
25.64 | 0.4270312 | 3.543962
25.74 | 0.4285937 | 3.549559
25.84 | 0.4304687 | 3.550977
25.94 | 0.4321875 | 3.555525
26.04 | 0.4339062 | 3.559123
26.14 | 0.4357812 | 3.564652
26.24 | 0.4375 | 3.570801
26.34 | 0.4392187 | 3.575546
26.44 | 0.4409374 | 3.580939
26.54 | 0.4424999 | 3.585771
26.64 | 0.4440624 | 3.589461
26.74 | 0.4457812 | 3.592917
26.84 | 0.4473437 | 3.593111
26.94 | 0.4489062 | 3.5974
27.04 | 0.4506249 | 3.59955
27.14 | 0.4521874 | 3.566893
27.24 | 0.4537499 | 3.569981
27.34 | 0.4554687 | 3.573203
27.44 | 0.4571874 | 3.577584
27.54 | 0.4589062 | 3.582105
27.64 | 0.460625 | 3.587569
27.74 | 0.4626562 | 3.593196
27.84 | 0.4645312 | 3.595216
27.94 | 0.4657812 | 3.597656
28.04 | 0.4673437 | 3.601991
28.14 | 0.4689062 | 3.606892
28.24 | 0.4706249 | 3.599942
28.34 | 0.4721874 | 3.599719
28.44 | 0.4739062 | 3.60302
28.54 | 0.4754687 | 3.606781
28.64 | 0.4770312 | 3.610428
28.74 | 0.4787499 | 3.613419
28.84 | 0.4803124 | 3.614511
28.94 | 0.4820312 | 3.617549
29.04 | 0.48375 | 3.6227
29.14 | 0.4854687 | 3.627369
29.24 | 0.4871874 | 3.632367
29.34 | 0.4889062 | 3.638317
29.44 | 0.4907812 | 3.643552
29.54 | 0.4926561 | 3.649528
29.64 | 0.4943749 | 3.654758
29.74 | 0.4960936 | 3.660045
29.84 | 0.4976562 | 3.664166
29.94 | 0.4992186 | 3.667516
30.04 | 0.5009374 | 3.673327
30.14 | 0.5026562 | 3.677826
30.24 | 0.5043749 | 3.680607
30.34 | 0.5057812 | 3.684315
30.44 | 0.5071874 | 3.687783
30.54 | 0.5087499 | 3.690926
30.64 | 0.5103124 | 3.696546
30.74 | 0.5120311 | 3.702902
30.84 | 0.5137499 | 3.707748
30.94 | 0.5154687 | 3.71378
31.04 | 0.5171874 | 3.71953
31.14 | 0.5189062 | 3.724573
31.24 | 0.5206249 | 3.729029
31.34 | 0.5224999 | 3.711584
31.44 | 0.5242187 | 3.69243
31.54 | 0.5259374 | 3.692196
31.64 | 0.5273437 | 3.693871
31.74 | 0.5290624 | 3.698579
31.84 | 0.5307812 | 3.703424
31.94 | 0.5324999 | 3.7088
32.04 | 0.5340624 | 3.714392
32.14 | 0.5357811 | 3.718847
32.24 | 0.5373437 | 3.723385
32.34 | 0.5390624 | 3.728258
32.44 | 0.5406249 | 3.733701
32.54 | 0.5423437 | 3.738491
32.64 | 0.5442186 | 3.745283
32.74 | 0.5459374 | 3.739468
32.84 | 0.5473436 | 3.73178
32.94 | 0.5490624 | 3.734797
33.04 | 0.5507811 | 3.724133
33.14 | 0.5524999 | 3.695717
33.24 | 0.5542187 | 3.699203
33.34 | 0.5557811 | 3.706345
33.44 | 0.5574999 | 3.713811
33.54 | 0.5592186 | 3.72044
33.64 | 0.5607812 | 3.72694
33.74 | 0.5621874 | 3.732243
33.84 | 0.5639062 | 3.731834
33.94 | 0.5654686 | 3.723406
34.04 | 0.5670312 | 3.73031
34.14 | 0.5687499 | 3.737161
34.24 | 0.5704687 | 3.74344
34.34 | 0.5721874 | 3.745225
34.44 | 0.5739062 | 3.741808
34.54 | 0.5756249 | 3.747635
34.64 | 0.5773436 | 3.754016
34.74 | 0.5792187 | 3.761856
34.84 | 0.5810937 | 3.768827
34.94 | 0.5826561 | 3.772765
35.04 | 0.5843749 | 3.777185
35.14 | 0.5859374 | 3.783664
35.24 | 0.5874999 | 3.787465
35.34 | 0.5889062 | 3.79224
35.44 | 0.5904686 | 3.797515
35.54 | 0.5920312 | 3.800414
35.64 | 0.5937499 | 3.804198
35.74 | 0.5954686 | 3.809949
35.84 | 0.5970311 | 3.816162
35.94 | 0.5987499 | 3.822555
36.04 | 0.6004687 | 3.827886
36.14 | 0.6023436 | 3.835046
36.24 | 0.6040624 | 3.841804
36.34 | 0.6059374 | 3.849336
36.44 | 0.6076561 | 3.855272
36.54 | 0.6093749 | 3.861067
36.64 | 0.6109374 | 3.865284
36.74 | 0.6124999 | 3.862631
36.84 | 0.6142186 | 3.86865
36.94 | 0.6159374 | 3.873976
37.04 | 0.6174999 | 3.879611
37.14 | 0.6190624 | 3.884968
37.24 | 0.6206249 | 3.890442
37.34 | 0.6223436 | 3.895223
37.44 | 0.6240624 | 3.900273
37.54 | 0.6257811 | 3.904257
37.64 | 0.6273437 | 3.909869
37.74 | 0.6289061 | 3.913927
37.84 | 0.6304687 | 3.9186
37.94 | 0.6321874 | 3.92651
38.04 | 0.6339062 | 3.931623
38.14 | 0.6357812 | 3.937719
38.24 | 0.6376561 | 3.945824
38.34 | 0.6392187 | 3.950813
38.44 | 0.6407811 | 3.955899
38.54 | 0.6423437 | 3.960486
38.64 | 0.6439061 | 3.966279
38.74 | 0.6456249 | 3.972314
38.84 | 0.6471874 | 3.97647
38.94 | 0.6487499 | 3.981851
39.04 | 0.6503124 | 3.986571
39.14 | 0.6521874 | 3.992649
39.24 | 0.6537499 | 3.997403
39.34 | 0.6554687 | 3.99963
39.44 | 0.6571874 | 4.005522
39.54 | 0.6589061 | 4.009765
39.64 | 0.6607812 | 4.010959
39.74 | 0.6626562 | 4.019785
39.84 | 0.6645311 | 4.027308
39.94 | 0.6662499 | 4.033707
40.04 | 0.6679686 | 4.040063
40.14 | 0.6693749 | 4.044066
40.24 | 0.6707811 | 4.047962
40.34 | 0.6723437 | 4.053827
40.44 | 0.6739061 | 4.058504
40.54 | 0.6754686 | 4.063921
40.64 | 0.6771874 | 4.071218
40.74 | 0.6787499 | 4.077742
40.84 | 0.6803124 | 4.084302
40.94 | 0.6820312 | 4.090542
41.04 | 0.6837499 | 4.096463
41.14 | 0.6854687 | 4.103699
41.24 | 0.6871874 | 4.110323
41.34 | 0.6887499 | 4.116439
41.44 | 0.6904686 | 4.123197
41.54 | 0.6923436 | 4.130037
41.64 | 0.6942187 | 4.137885
41.74 | 0.6959374 | 4.144034
41.84 | 0.6974999 | 4.149977
41.94 | 0.6990624 | 4.155923
42.04 | 0.7007811 | 4.161375
42.14 | 0.7024999 | 4.168907
42.24 | 0.7040624 | 4.172214
42.34 | 0.7056249 | 4.177526
42.44 | 0.7071874 | 4.183545
42.54 | 0.7089062 | 4.189428
42.64 | 0.7106249 | 4.189824
42.74 | 0.7121874 | 4.195575
42.84 | 0.7137499 | 4.201458
42.94 | 0.7154687 | 4.207284
43.04 | 0.7171874 | 4.214655
43.14 | 0.7189062 | 4.222432
43.24 | 0.7207812 | 4.230077
43.34 | 0.7224999 | 4.236723
43.44 | 0.7242187 | 4.242956
43.54 | 0.7257811 | 4.248239
43.64 | 0.7274999 | 4.256713
43.74 | 0.7292186 | 4.263124
43.84 | 0.7307811 | 4.268616
43.94 | 0.7321874 | 4.274437
44.04 | 0.7339062 | 4.279881
44.14 | 0.7354686 | 4.286096
44.24 | 0.7371874 | 4.292532
44.34 | 0.7387499 | 4.298723
44.44 | 0.7404686 | 4.306749
44.54 | 0.7421874 | 4.313854
44.64 | 0.7437499 | 4.321226
44.74 | 0.7454687 | 4.327537
44.84 | 0.7473436 | 4.335371
44.94 | 0.7492186 | 4.343717
45.04 | 0.7510937 | 4.352203
45.14 | 0.7528124 | 4.359241
45.24 | 0.7540624 | 4.363918
45.34 | 0.7554686 | 4.368081
45.44 | 0.7571874 | 4.374748
45.54 | 0.7587499 | 4.382114
45.64 | 0.7604687 | 4.388854
45.74 | 0.7620311 | 4.395115
45.84 | 0.7637499 | 4.400674
45.94 | 0.7653124 | 4.407938
46.04 | 0.7670312 | 4.414624
46.14 | 0.7687499 | 4.420623
46.24 | 0.7704687 | 4.428325
46.34 | 0.7721874 | 4.436859
46.44 | 0.7740624 | 4.445187
46.54 | 0.7757812 | 4.45278
46.64 | 0.7776562 | 4.460839
46.74 | 0.7793749 | 4.468349
46.84 | 0.7810937 | 4.475036
46.94 | 0.7824999 | 4.480194
47.04 | 0.7842187 | 4.486638
47.14 | 0.7859374 | 4.495357
47.24 | 0.7874999 | 4.501669
47.34 | 0.7890624 | 4.508423
47.44 | 0.7907812 | 4.515255
47.54 | 0.7924999 | 4.521273
47.64 | 0.7940624 | 4.528685
47.74 | 0.7956249 | 4.532811
47.84 | 0.7971874 | 4.534521
47.94 | 0.7987499 | 4.541842
48.04 | 0.8004687 | 4.549094
48.14 | 0.8023437 | 4.56013
48.24 | 0.8040624 | 4.569189
48.34 | 0.8057812 | 4.577183
48.44 | 0.8074999 | 4.586907
48.54 | 0.8092186 | 4.593984
48.64 | 0.8107811 | 4.599629
48.74 | 0.8124999 | 4.608652
48.84 | 0.8140624 | 4.617443
48.94 | 0.8157811 | 4.624784
49.04 | 0.8171874 | 4.630949
49.14 | 0.8187499 | 4.637907
49.24 | 0.8203124 | 4.645742
49.34 | 0.8220311 | 4.654712
49.44 | 0.8237499 | 4.664036
49.54 | 0.8254686 | 4.671809
49.64 | 0.8271874 | 4.68046
49.74 | 0.8289061 | 4.688652
49.84 | 0.8306249 | 4.696955
49.94 | 0.8326562 | 4.70732
50.04 | 0.8345312 | 4.718099
50.14 | 0.8362499 | 4.7265
50.24 | 0.8378124 | 4.733682
50.34 | 0.8392186 | 4.738033
50.44 | 0.8406249 | 4.744202
50.54 | 0.8423437 | 4.753587
50.64 | 0.8440624 | 4.762252
50.74 | 0.8454687 | 4.769029
50.84 | 0.8471874 | 4.777145
50.94 | 0.8487499 | 4.78651
51.04 | 0.8504686 | 4.795366
51.14 | 0.8520312 | 4.804197
51.24 | 0.8537499 | 4.812643
51.34 | 0.8554686 | 4.822761
51.44 | 0.8571874 | 4.831789
51.54 | 0.8589061 | 4.839719
51.64 | 0.8606249 | 4.849046
51.74 | 0.8623436 | 4.859964
51.84 | 0.8643749 | 4.870586
51.94 | 0.8660936 | 4.880627
52.04 | 0.8674999 | 4.884657
52.14 | 0.8692187 | 4.892997
52.24 | 0.8709374 | 4.902429
52.34 | 0.8724999 | 4.910707
52.44 | 0.8740624 | 4.918267
52.54 | 0.8757811 | 4.926156
52.64 | 0.8774999 | 4.935549
52.74 | 0.8790624 | 4.944071
52.84 | 0.8804686 | 4.950874
52.94 | 0.8820312 | 4.958554
53.04 | 0.8837499 | 4.967895
53.14 | 0.8854686 | 4.968541
53.24 | 0.8871874 | 4.980185
53.34 | 0.8889061 | 4.990786
53.44 | 0.8906249 | 5.001782
53.54 | 0.8924999 | 5.013758
53.64 | 0.8942186 | 5.024415
53.74 | 0.8957812 | 5.031834
53.84 | 0.8974999 | 5.041188
53.94 | 0.8992187 | 5.051396
54.04 | 0.9007811 | 5.060794
54.14 | 0.9023437 | 5.069834
54.24 | 0.9039061 | 5.07843
54.34 | 0.9054687 | 5.086859
54.44 | 0.9070311 | 5.095976
54.54 | 0.9087499 | 5.105652
54.64 | 0.9104686 | 5.116395
54.74 | 0.9121874 | 5.126752
54.84 | 0.9140624 | 5.136069
54.94 | 0.9157811 | 5.147009
55.04 | 0.9176561 | 5.15924
55.14 | 0.9193749 | 5.170475
55.24 | 0.9210936 | 5.179177
55.34 | 0.9224999 | 5.186324
55.44 | 0.9239062 | 5.19442
55.54 | 0.9256249 | 5.203653
55.64 | 0.9271874 | 5.214967
55.74 | 0.9289061 | 5.225927
55.84 | 0.9304687 | 5.235329
55.94 | 0.9320311 | 5.246307
56.04 | 0.9337499 | 5.257053
56.14 | 0.9354686 | 5.266315
56.24 | 0.9370311 | 5.277175
56.34 | 0.9387499 | 5.288524
56.44 | 0.9404686 | 5.300473
56.54 | 0.9421874 | 5.31178
56.64 | 0.9439061 | 5.322475
56.74 | 0.9456249 | 5.334461
56.84 | 0.9476561 | 5.348207
56.94 | 0.9493749 | 5.361012
57.04 | 0.9510936 | 5.370522
57.14 | 0.9526561 | 5.380198
57.24 | 0.9542186 | 5.388249
57.34 | 0.9559374 | 5.397738
57.44 | 0.9576561 | 5.408935
57.54 | 0.9592187 | 5.417121
57.64 | 0.9607811 | 5.426587
57.74 | 0.9624999 | 5.43885
57.84 | 0.9640624 | 5.447475
57.94 | 0.9654686 | 5.454213
58.04 | 0.9670311 | 5.463996
58.14 | 0.9687499 | 5.477089
58.24 | 0.9704686 | 5.488829
58.34 | 0.9721874 | 5.501739
58.44 | 0.9739061 | 5.514804
58.54 | 0.9756249 | 5.528031
58.64 | 0.9773435 | 5.540702
58.74 | 0.9792185 | 5.552547
58.84 | 0.980781 | 5.564589
58.94 | 0.9823436 | 5.575597
59.04 | 0.9840623 | 5.586497
59.14 | 0.9857811 | 5.597934
59.24 | 0.9873436 | 5.608476
59.34 | 0.988906 | 5.619002
59.44 | 0.9904685 | 5.62813
59.54 | 0.9920311 | 5.638912
59.64 | 0.9937498 | 5.650928
59.74 | 0.9954686 | 5.663158
59.84 | 0.9971873 | 5.676259
59.94 | 0.9989061 | 5.688345
60.04 | 1.000781 | 5.701379
60.14 | 1.002656 | 5.715782
60.24 | 1.004375 | 5.727705
60.34 | 1.005937 | 5.737891
60.44 | 1.0075 | 5.746937
60.54 | 1.009062 | 5.758704
60.64 | 1.010781 | 5.770315
60.74 | 1.012344 | 5.781081
60.84 | 1.013906 | 5.792455
60.94 | 1.015469 | 5.801916
61.04 | 1.017031 | 5.810403
61.14 | 1.01875 | 5.824146
61.24 | 1.020312 | 5.836247
61.34 | 1.022031 | 5.848064
61.44 | 1.023594 | 5.860898
61.54 | 1.025312 | 5.87384
61.64 | 1.027031 | 5.886464
61.74 | 1.02875 | 5.900613
61.84 | 1.030625 | 5.912638
61.94 | 1.0325 | 5.925355
62.04 | 1.034219 | 5.939845
62.14 | 1.035781 | 5.952438
62.24 | 1.0375 | 5.962317
62.34 | 1.039219 | 5.978022
62.44 | 1.040937 | 5.990212
62.54 | 1.0425 | 5.998514
62.64 | 1.044062 | 6.007125
62.74 | 1.045781 | 6.018974
62.84 | 1.047344 | 6.030848
62.94 | 1.04875 | 6.038873
63.04 | 1.050312 | 6.04972
63.14 | 1.051875 | 6.064339
63.24 | 1.053594 | 6.079052
63.34 | 1.055312 | 6.094308
63.44 | 1.057187 | 6.109367
63.54 | 1.058906 | 6.123819
63.64 | 1.060625 | 6.136468
63.74 | 1.0625 | 6.153202
63.84 | 1.064219 | 6.169609
63.94 | 1.065937 | 6.181778
64.04 | 1.0675 | 6.193834
64.14 | 1.069062 | 6.206156
64.24 | 1.070781 | 6.21966
64.34 | 1.072344 | 6.233678
64.44 | 1.073906 | 6.245844
64.54 | 1.075625 | 6.25921
64.64 | 1.077187 | 6.270166
64.74 | 1.07875 | 6.28304
64.84 | 1.080469 | 6.297283
64.94 | 1.082187 | 6.312219
65.04 | 1.083906 | 6.3268
65.14 | 1.085625 | 6.341968
65.24 | 1.087812 | 6.362487
65.34 | 1.089375 | 6.379214
65.44 | 1.090781 | 6.386998
65.54 | 1.092344 | 6.39834
65.64 | 1.093906 | 6.410417
65.74001 | 1.095469 | 6.42288
65.84001 | 1.097187 | 6.438981
65.94 | 1.09875 | 6.453685
66.04 | 1.100469 | 6.468438
66.14 | 1.102031 | 6.483288
66.24001 | 1.10375 | 6.496879
66.34001 | 1.105469 | 6.513295
66.44 | 1.107031 | 6.529497
66.54 | 1.10875 | 6.544871
66.64 | 1.110469 | 6.561778
66.722 | 1.111875 | 6.573914