## Sheet1
Test Type | Tension
Specimen | 1
Specimen label
Width | 3.32 | mm
Thickness | 3.72 | mm
Length | 6.38 | mm
Area | 21.1816 | mm^2
Time sec | Extension mm | Load N | Tensile stress MPa | Tensile strain %
0 | 0 | 0.001672463 | 7.895829e-05 | 0
0.1 | 0.0003125 | 0.002061279 | 9.73146e-05 | 8.400538e-05
0.2 | 0.0009374999 | 0.005290306 | 0.0002497595 | 0.0002520161
0.3 | 0.00234375 | 0.01206092 | 0.0005694055 | 0.0006300403
0.4 | 0.004218749 | 0.02095802 | 0.0009894446 | 0.001134072
0.5 | 0.006406249 | 0.0312023 | 0.001473085 | 0.00172211
0.6 | 0.008593748 | 0.04119773 | 0.001944977 | 0.002310147
0.7000001 | 0.0109375 | 0.05036946 | 0.002377982 | 0.002940188
0.8 | 0.0128125 | 0.058081 | 0.00274205 | 0.00344422
0.9000001 | 0.0146875 | 0.0653355 | 0.00308454 | 0.003948253
1 | 0.0165625 | 0.07140797 | 0.003371226 | 0.004452285
1.1 | 0.01828125 | 0.0764815 | 0.003610752 | 0.004914315
1.2 | 0.02015625 | 0.08257073 | 0.003898229 | 0.005418347
1.3 | 0.021875 | 0.08882032 | 0.004193277 | 0.005880376
1.4 | 0.02359375 | 0.09361509 | 0.004419642 | 0.006342406
1.5 | 0.0253125 | 0.098852 | 0.004666881 | 0.006804435
1.6 | 0.026875 | 0.1031636 | 0.004870435 | 0.007224462
1.7 | 0.0284375 | 0.1068037 | 0.005042287 | 0.007644489
1.8 | 0.03 | 0.1115153 | 0.005264725 | 0.008064516
1.9 | 0.03156249 | 0.1164359 | 0.00549703 | 0.00848454
2 | 0.03296874 | 0.1200023 | 0.005665403 | 0.008862565
2.1 | 0.03468749 | 0.1246855 | 0.005886501 | 0.009324594
2.2 | 0.03640624 | 0.1290985 | 0.006094842 | 0.009786624
2.3 | 0.03796874 | 0.1325265 | 0.00625668 | 0.01020665
2.4 | 0.03968749 | 0.1363668 | 0.006437984 | 0.01066868
2.5 | 0.04124999 | 0.1409829 | 0.006655914 | 0.01108871
2.6 | 0.04296874 | 0.1443819 | 0.006816383 | 0.01155074
2.7 | 0.04468749 | 0.1487729 | 0.007023686 | 0.01201277
2.8 | 0.04640624 | 0.1363653 | 0.006437913 | 0.0124748
2.9 | 0.04812499 | 0.1392741 | 0.00657524 | 0.01293683
3 | 0.04984374 | 0.1425346 | 0.006729171 | 0.01339885
3.1 | 0.05156249 | 0.1459079 | 0.006888427 | 0.01386088
3.2 | 0.05343749 | 0.1499001 | 0.007076902 | 0.01436492
3.3 | 0.05515624 | 0.152573 | 0.007203091 | 0.01482695
3.4 | 0.05687499 | 0.1566871 | 0.007397321 | 0.01528898
3.5 | 0.05843749 | 0.1601395 | 0.007560312 | 0.015709
3.6 | 0.06015624 | 0.1628022 | 0.00768602 | 0.01617103
3.7 | 0.06171874 | 0.1647219 | 0.00777665 | 0.01659106
3.8 | 0.06328124 | 0.1679904 | 0.007930959 | 0.01701109
3.9 | 0.06468749 | 0.170314 | 0.008040658 | 0.01738911
4 | 0.06640624 | 0.1727336 | 0.008154889 | 0.01785114
4.1 | 0.06812499 | 0.1761366 | 0.008315547 | 0.01831317
4.2 | 0.06968748 | 0.1789551 | 0.008448611 | 0.01873319
4.3 | 0.07156248 | 0.1805938 | 0.008525975 | 0.01923723
4.4 | 0.07328124 | 0.1829498 | 0.008637204 | 0.01969926
4.5 | 0.07484374 | 0.1858695 | 0.008775045 | 0.02011928
4.6 | 0.07656249 | 0.1884838 | 0.008898468 | 0.02058131
4.7 | 0.07828123 | 0.1912191 | 0.009027604 | 0.02104334
4.8 | 0.07999999 | 0.1935814 | 0.00913913 | 0.02150537
4.9 | 0.08187499 | 0.1970023 | 0.009300634 | 0.02200941
5 | 0.08343749 | 0.2000634 | 0.009445151 | 0.02242943
5.1 | 0.08515624 | 0.20171 | 0.009522888 | 0.02289146
5.2 | 0.08671873 | 0.2045247 | 0.009655772 | 0.02331149
5.3 | 0.08828124 | 0.2072371 | 0.009783827 | 0.02373152
5.4 | 0.08984374 | 0.2093849 | 0.009885226 | 0.02415154
5.5 | 0.09140624 | 0.2117228 | 0.0099956 | 0.02457157
5.6 | 0.09312499 | 0.2136804 | 0.01008802 | 0.0250336
5.7 | 0.09468749 | 0.2160211 | 0.01019853 | 0.02545363
5.8 | 0.09640623 | 0.2186969 | 0.01032485 | 0.02591565
5.9 | 0.09812498 | 0.2204201 | 0.01040621 | 0.02637768
6 | 0.09984374 | 0.2235673 | 0.01055479 | 0.02683972
6.1 | 0.1015625 | 0.2259115 | 0.01066546 | 0.02730175
6.2 | 0.103125 | 0.2274162 | 0.0107365 | 0.02772177
6.3 | 0.105 | 0.2308364 | 0.01089797 | 0.02822581
6.4 | 0.106875 | 0.2331115 | 0.01100538 | 0.02872984
6.5 | 0.10875 | 0.2363865 | 0.01115999 | 0.02923387
6.6 | 0.1104687 | 0.2382951 | 0.0112501 | 0.02969589
6.7 | 0.111875 | 0.2388585 | 0.0112767 | 0.03007392
6.8 | 0.1134375 | 0.2413365 | 0.01139369 | 0.03049395
6.9 | 0.1151562 | 0.2430989 | 0.01147689 | 0.03095597
7 | 0.1167187 | 0.2453127 | 0.01158141 | 0.03137599
7.1 | 0.118125 | 0.2470817 | 0.01166492 | 0.03175403
7.2 | 0.1196875 | 0.2489863 | 0.01175484 | 0.03217406
7.3 | 0.12125 | 0.2509229 | 0.01184627 | 0.03259409
7.4 | 0.1229687 | 0.2530283 | 0.01194567 | 0.0330561
7.5 | 0.1245312 | 0.2550875 | 0.01204288 | 0.03347613
7.6 | 0.12625 | 0.2569937 | 0.01213287 | 0.03393817
7.7 | 0.1279687 | 0.2595362 | 0.01225291 | 0.03440019
7.8 | 0.1296875 | 0.2614528 | 0.01234339 | 0.03486223
7.9 | 0.1314062 | 0.2630551 | 0.01241904 | 0.03532425
8 | 0.133125 | 0.2654274 | 0.01253104 | 0.03578629
8.1 | 0.1348437 | 0.2674714 | 0.01262754 | 0.03624831
8.200001 | 0.136875 | 0.2701459 | 0.0127538 | 0.03679435
8.3 | 0.13875 | 0.2725198 | 0.01286587 | 0.03729839
8.400001 | 0.1403125 | 0.2736926 | 0.01292124 | 0.03771841
8.5 | 0.141875 | 0.2752978 | 0.01299703 | 0.03813844
8.6 | 0.1434375 | 0.2770084 | 0.01307778 | 0.03855847
8.700001 | 0.1451562 | 0.2793618 | 0.01318889 | 0.03902048
8.8 | 0.1467187 | 0.2807058 | 0.01325234 | 0.03944051
8.900001 | 0.1482812 | 0.2820408 | 0.01331537 | 0.03986054
9 | 0.1498437 | 0.2835748 | 0.01338779 | 0.04028056
9.1 | 0.1515625 | 0.2849856 | 0.01345439 | 0.04074261
9.200001 | 0.153125 | 0.2870965 | 0.01355405 | 0.04116263
9.3 | 0.1546875 | 0.2882726 | 0.01360958 | 0.04158266
9.400001 | 0.1564062 | 0.2905204 | 0.0137157 | 0.04204468
9.5 | 0.1579687 | 0.291956 | 0.01378347 | 0.0424647
9.6 | 0.1595312 | 0.2941802 | 0.01388848 | 0.04288473
9.700001 | 0.16125 | 0.2947703 | 0.01391634 | 0.04334677
9.8 | 0.163125 | 0.2966187 | 0.0140036 | 0.04385081
9.900001 | 0.1648437 | 0.2989984 | 0.01411595 | 0.04431282
10 | 0.1665625 | 0.3008609 | 0.01420388 | 0.04477487
10.1 | 0.1682812 | 0.3023412 | 0.01427377 | 0.04523688
10.2 | 0.1696875 | 0.3037036 | 0.01433809 | 0.04561492
10.3 | 0.1714062 | 0.3054632 | 0.01442116 | 0.04607694
10.4 | 0.173125 | 0.3069137 | 0.01448964 | 0.04653898
10.5 | 0.1748437 | 0.3086751 | 0.01457279 | 0.04700099
10.6 | 0.1764062 | 0.3101185 | 0.01464094 | 0.04742102
10.7 | 0.1779687 | 0.311694 | 0.01471532 | 0.04784105
10.8 | 0.1796875 | 0.3134037 | 0.01479604 | 0.04830309
10.9 | 0.1814062 | 0.3147545 | 0.01485981 | 0.04876511
11 | 0.1829687 | 0.3163732 | 0.01493623 | 0.04918513
11.1 | 0.1846875 | 0.3179452 | 0.01501044 | 0.04964718
11.2 | 0.1865625 | 0.3196898 | 0.01509281 | 0.05015121
11.3 | 0.1882812 | 0.3214034 | 0.01517371 | 0.05061323
11.4 | 0.1901562 | 0.3237873 | 0.01528625 | 0.05111726
11.5 | 0.191875 | 0.3251771 | 0.01535187 | 0.0515793
11.6 | 0.1935937 | 0.3266601 | 0.01542188 | 0.05204132
11.7 | 0.1953125 | 0.3278101 | 0.01547617 | 0.05250336
11.8 | 0.1970312 | 0.3301276 | 0.01558558 | 0.05296538
11.9 | 0.1984375 | 0.3307492 | 0.01561493 | 0.05334341
12 | 0.1998437 | 0.3321696 | 0.01568199 | 0.05372142
12.1 | 0.2014062 | 0.3332412 | 0.01573258 | 0.05414145
12.2 | 0.2029687 | 0.3346279 | 0.01579805 | 0.05456148
12.3 | 0.2046875 | 0.3364141 | 0.01588237 | 0.05502352
12.4 | 0.20625 | 0.3378249 | 0.01594898 | 0.05544355
12.5 | 0.2079687 | 0.3393529 | 0.01602112 | 0.05590556
12.6 | 0.2095312 | 0.3413018 | 0.01611313 | 0.05632559
12.7 | 0.2110937 | 0.3422258 | 0.01615675 | 0.05674562
12.8 | 0.2128125 | 0.3438934 | 0.01623548 | 0.05720766
12.9 | 0.2145312 | 0.3450116 | 0.01628827 | 0.05766968
13 | 0.21625 | 0.3467235 | 0.01636909 | 0.05813172
13.1 | 0.218125 | 0.3486917 | 0.01646201 | 0.05863575
13.2 | 0.2198437 | 0.34989 | 0.01651858 | 0.05909777
13.3 | 0.2217187 | 0.3509864 | 0.01657034 | 0.0596018
13.4 | 0.2234375 | 0.3525556 | 0.01664443 | 0.06006384
13.5 | 0.2251562 | 0.353542 | 0.016691 | 0.06052586
13.6 | 0.2267187 | 0.354992 | 0.01675945 | 0.06094589
13.7 | 0.2284375 | 0.3566121 | 0.01683594 | 0.06140793
13.8 | 0.2301562 | 0.3574972 | 0.01687772 | 0.06186995
13.9 | 0.2317187 | 0.3588204 | 0.01694019 | 0.06228997
14 | 0.2332812 | 0.3605074 | 0.01701984 | 0.06271
14.1 | 0.2348437 | 0.3609227 | 0.01703944 | 0.06313003
14.2 | 0.2364062 | 0.3621485 | 0.01709732 | 0.06355005
14.3 | 0.238125 | 0.3626148 | 0.01711933 | 0.0640121
14.4 | 0.2396875 | 0.3647239 | 0.0172189 | 0.06443212
14.5 | 0.24125 | 0.3662548 | 0.01729118 | 0.06485215
14.6 | 0.2429687 | 0.3677221 | 0.01736045 | 0.06531417
14.7 | 0.2446875 | 0.3683797 | 0.0173915 | 0.06577621
14.8 | 0.2465624 | 0.3703241 | 0.01748329 | 0.06628022
14.9 | 0.2482812 | 0.3722265 | 0.01757311 | 0.06674226
15 | 0.25 | 0.3731941 | 0.01761879 | 0.0672043
15.1 | 0.2518749 | 0.3751497 | 0.01771111 | 0.06770831
15.2 | 0.2534374 | 0.3764615 | 0.01777304 | 0.06812833
15.3 | 0.255 | 0.3774559 | 0.01781999 | 0.06854839
15.4 | 0.2565625 | 0.3784637 | 0.01786757 | 0.06896841
15.5 | 0.258125 | 0.3793052 | 0.0179073 | 0.06938844
15.6 | 0.2596875 | 0.3806695 | 0.01797171 | 0.06980847
15.7 | 0.2614062 | 0.3810038 | 0.01798749 | 0.07027048
15.8 | 0.2631249 | 0.3825604 | 0.01806098 | 0.0707325
15.9 | 0.2648437 | 0.3843468 | 0.01814531 | 0.07119454
16 | 0.2664062 | 0.3853963 | 0.01819486 | 0.07161457
16.1 | 0.2681249 | 0.3860297 | 0.01822477 | 0.07207659
16.2 | 0.2698437 | 0.387461 | 0.01829234 | 0.07253863
16.3 | 0.2714062 | 0.3881812 | 0.01832634 | 0.07295866
16.4 | 0.2732812 | 0.3891925 | 0.01837408 | 0.07346269
16.5 | 0.2751562 | 0.3904271 | 0.01843237 | 0.07396672
16.6 | 0.276875 | 0.3917616 | 0.01849537 | 0.07442876
16.7 | 0.2785937 | 0.3921019 | 0.01851144 | 0.07489078
16.8 | 0.2801562 | 0.3934414 | 0.01857468 | 0.07531081
16.9 | 0.2815624 | 0.3944168 | 0.01862073 | 0.07568882
17 | 0.2831249 | 0.3948761 | 0.01864241 | 0.07610884
17.1 | 0.2848437 | 0.3960955 | 0.01869998 | 0.07657089
17.2 | 0.2865625 | 0.3971937 | 0.01875183 | 0.07703293
17.3 | 0.288125 | 0.3984467 | 0.01881098 | 0.07745296
17.4 | 0.2896875 | 0.3994552 | 0.01885859 | 0.07787298
17.5 | 0.2912499 | 0.4004132 | 0.01890382 | 0.07829298
17.6 | 0.2929687 | 0.4017252 | 0.01896576 | 0.07875503
17.7 | 0.2946875 | 0.4025393 | 0.0190042 | 0.07921707
17.8 | 0.2964062 | 0.4039575 | 0.01907115 | 0.07967909
17.9 | 0.2979687 | 0.4059466 | 0.01916506 | 0.08009911
18 | 0.2998437 | 0.4066503 | 0.01919828 | 0.08060315
18.1 | 0.3015625 | 0.4078269 | 0.01925383 | 0.08106519
18.2 | 0.3034374 | 0.4096419 | 0.01933952 | 0.08156919
18.3 | 0.3053125 | 0.4108502 | 0.01939656 | 0.08207325
18.4 | 0.3070312 | 0.4121291 | 0.01945694 | 0.08253527
18.5 | 0.3087499 | 0.4132127 | 0.0195081 | 0.08299728
18.6 | 0.3104687 | 0.4150818 | 0.01959634 | 0.08345933
18.7 | 0.311875 | 0.4145972 | 0.01957346 | 0.08383737
18.8 | 0.3135937 | 0.4154509 | 0.01961376 | 0.08429938
18.9 | 0.3153124 | 0.4176595 | 0.01971803 | 0.0847614
19 | 0.3168749 | 0.4180043 | 0.01973431 | 0.08518142
19.1 | 0.3184374 | 0.4183758 | 0.01975185 | 0.08560145
19.2 | 0.3201562 | 0.4200208 | 0.01982951 | 0.08606349
19.3 | 0.3215625 | 0.4205826 | 0.01985604 | 0.08644153
19.4 | 0.3229687 | 0.4214622 | 0.01989756 | 0.08681954
19.5 | 0.3245312 | 0.4223557 | 0.01993974 | 0.08723957
19.6 | 0.32625 | 0.424136 | 0.02002379 | 0.08770161
19.7 | 0.3279687 | 0.4252908 | 0.02007831 | 0.08816363
19.8 | 0.3296874 | 0.4262529 | 0.02012373 | 0.08862565
19.9 | 0.3314062 | 0.4274596 | 0.0201807 | 0.08908769
20 | 0.3331249 | 0.4286001 | 0.02023455 | 0.0895497
20.1 | 0.3348437 | 0.4304762 | 0.02032312 | 0.09001175
20.2 | 0.3367187 | 0.4313141 | 0.02036268 | 0.09051578
20.3 | 0.3384374 | 0.4319562 | 0.02039299 | 0.0909778
20.4 | 0.3399999 | 0.4328042 | 0.02043303 | 0.09139782
20.5 | 0.3417187 | 0.4339308 | 0.02048621 | 0.09185987
20.6 | 0.3432812 | 0.434759 | 0.02052531 | 0.09227989
20.7 | 0.3451562 | 0.4353202 | 0.02055181 | 0.09278392
20.8 | 0.3467187 | 0.4161244 | 0.01964556 | 0.09320395
20.9 | 0.3482812 | 0.4153366 | 0.01960837 | 0.09362398
21 | 0.35 | 0.4154766 | 0.01961498 | 0.09408602
21.1 | 0.3517187 | 0.4163267 | 0.01965511 | 0.09454804
21.2 | 0.3532812 | 0.4171306 | 0.01969306 | 0.09496806
21.3 | 0.3549999 | 0.4175936 | 0.01971492 | 0.09543008
21.4 | 0.3567187 | 0.4183336 | 0.01974986 | 0.09589212
21.5 | 0.3585937 | 0.4194502 | 0.01980257 | 0.09639616
21.6 | 0.3601562 | 0.4206865 | 0.01986094 | 0.09681618
21.7 | 0.3617187 | 0.421225 | 0.01988636 | 0.09723621
21.8 | 0.3634375 | 0.4225384 | 0.01994837 | 0.09769825
21.9 | 0.3651562 | 0.4233942 | 0.01998877 | 0.09816027
22 | 0.3667187 | 0.4246559 | 0.02004834 | 0.0985803
22.1 | 0.3684374 | 0.4251914 | 0.02007362 | 0.09904231
22.2 | 0.3699999 | 0.4259076 | 0.02010743 | 0.09946234
22.3 | 0.3717187 | 0.4271846 | 0.02016772 | 0.09992438
22.4 | 0.3734374 | 0.4280865 | 0.0202103 | 0.1003864
22.5 | 0.3748437 | 0.4285652 | 0.0202329 | 0.1007644
22.6 | 0.3765624 | 0.429471 | 0.02027566 | 0.1012265
22.7 | 0.3781249 | 0.4301893 | 0.02030958 | 0.1016465
22.8 | 0.3796874 | 0.4312352 | 0.02035895 | 0.1020665
22.9 | 0.3812499 | 0.4315896 | 0.02037568 | 0.1024865
23 | 0.3831249 | 0.4326788 | 0.02042711 | 0.1029906
23.1 | 0.3848437 | 0.4335964 | 0.02047043 | 0.1034526
23.2 | 0.3864062 | 0.4346116 | 0.02051836 | 0.1038726
23.3 | 0.388125 | 0.4359969 | 0.02058376 | 0.1043347
23.4 | 0.3898437 | 0.4364658 | 0.02060589 | 0.1047967
23.5 | 0.3917187 | 0.4376802 | 0.02066323 | 0.1053007
23.6 | 0.3937499 | 0.4385317 | 0.02070343 | 0.1058467
23.7 | 0.3953124 | 0.4391949 | 0.02073474 | 0.1062668
23.8 | 0.3970312 | 0.4388279 | 0.02071741 | 0.1067288
23.9 | 0.3985937 | 0.4396198 | 0.0207548 | 0.1071488
24 | 0.4003124 | 0.4403898 | 0.02079115 | 0.1076109
24.1 | 0.4017187 | 0.4409667 | 0.02081838 | 0.1079889
24.2 | 0.4032812 | 0.4419426 | 0.02086446 | 0.1084089
24.3 | 0.4046875 | 0.4415924 | 0.02084792 | 0.108787
24.4 | 0.40625 | 0.4433718 | 0.02093193 | 0.109207
24.5 | 0.4079687 | 0.443984 | 0.02096083 | 0.109669
24.6 | 0.4096874 | 0.4442368 | 0.02097277 | 0.110131
24.7 | 0.4114062 | 0.4450972 | 0.02101339 | 0.1105931
24.8 | 0.4131249 | 0.4462847 | 0.02106945 | 0.1110551
24.9 | 0.4148437 | 0.4475499 | 0.02112918 | 0.1115171
25 | 0.4165625 | 0.4475926 | 0.0211312 | 0.1119792
25.1 | 0.4185937 | 0.4477572 | 0.02113897 | 0.1125252
25.2 | 0.4203125 | 0.4489499 | 0.02119528 | 0.1129872
25.3 | 0.4220312 | 0.4503005 | 0.02125904 | 0.1134492
25.4 | 0.4235937 | 0.4509589 | 0.02129012 | 0.1138693
25.5 | 0.4251562 | 0.451556 | 0.02131831 | 0.1142893
25.6 | 0.4267187 | 0.4520855 | 0.02134331 | 0.1147093
25.7 | 0.4284375 | 0.453547 | 0.02141231 | 0.1151714
25.8 | 0.4301562 | 0.4535311 | 0.02141156 | 0.1156334
25.9 | 0.4318749 | 0.4547554 | 0.02146936 | 0.1160954
26 | 0.4334374 | 0.4548665 | 0.02147461 | 0.1165154
26.1 | 0.4349999 | 0.4560264 | 0.02152937 | 0.1169355
26.2 | 0.4365624 | 0.4567013 | 0.02156123 | 0.1173555
26.3 | 0.4382812 | 0.4569644 | 0.02157365 | 0.1178175
26.4 | 0.4399999 | 0.4576162 | 0.02160442 | 0.1182795
26.5 | 0.4417187 | 0.4570939 | 0.02157976 | 0.1187416
26.6 | 0.4434375 | 0.4586845 | 0.02165486 | 0.1192036
26.7 | 0.445 | 0.4588166 | 0.02166109 | 0.1196237
26.8 | 0.4465625 | 0.4596556 | 0.0217007 | 0.1200437
26.9 | 0.4484374 | 0.460878 | 0.02175841 | 0.1205477
27 | 0.4501562 | 0.4625083 | 0.02183538 | 0.1210097
27.1 | 0.4518749 | 0.4631632 | 0.0218663 | 0.1214717
27.2 | 0.4534374 | 0.4642498 | 0.0219176 | 0.1218918
27.3 | 0.4548437 | 0.4646699 | 0.02193743 | 0.1222698
27.4 | 0.4564062 | 0.4655649 | 0.02197969 | 0.1226898
27.5 | 0.4581249 | 0.4660844 | 0.02200421 | 0.1231519
27.6 | 0.4598437 | 0.4670675 | 0.02205062 | 0.1236139
27.7 | 0.4614062 | 0.4672075 | 0.02205723 | 0.1240339
27.8 | 0.4629687 | 0.4670404 | 0.02204934 | 0.124454
27.9 | 0.4646874 | 0.4671898 | 0.0220564 | 0.124916
28 | 0.4664062 | 0.4683184 | 0.02210968 | 0.125378
28.1 | 0.4679687 | 0.4695497 | 0.02216781 | 0.125798
28.2 | 0.4698437 | 0.4704938 | 0.02221238 | 0.1263021
28.3 | 0.4715624 | 0.4710484 | 0.02223857 | 0.1267641
28.4 | 0.4732812 | 0.4725703 | 0.02231042 | 0.1272261
28.5 | 0.4751562 | 0.4731637 | 0.02233843 | 0.1277302
28.6 | 0.4770312 | 0.4735428 | 0.02235633 | 0.1282342
28.7 | 0.4787499 | 0.4739899 | 0.02237744 | 0.1286962
28.8 | 0.4804687 | 0.4742845 | 0.02239134 | 0.1291583
28.9 | 0.4820312 | 0.474408 | 0.02239717 | 0.1295783
29 | 0.4834374 | 0.4750594 | 0.02242793 | 0.1299563
29.1 | 0.4849999 | 0.4761482 | 0.02247933 | 0.1303763
29.2 | 0.4865624 | 0.4768621 | 0.02251303 | 0.1307963
29.3 | 0.4881249 | 0.4773294 | 0.0225351 | 0.1312164
29.4 | 0.4896874 | 0.4768825 | 0.022514 | 0.1316364
29.5 | 0.4914061 | 0.4780483 | 0.02256904 | 0.1320984
29.6 | 0.4929687 | 0.4790395 | 0.02261583 | 0.1325185
29.7 | 0.4946874 | 0.4798776 | 0.0226554 | 0.1329805
29.8 | 0.4964062 | 0.4813095 | 0.022723 | 0.1334425
29.9 | 0.4981249 | 0.4818515 | 0.02274859 | 0.1339045
30 | 0.4998437 | 0.4831018 | 0.02280762 | 0.1343666
30.1 | 0.5014061 | 0.4841027 | 0.02285487 | 0.1347866
30.2 | 0.5031249 | 0.4851687 | 0.0229052 | 0.1352486
30.3 | 0.5049999 | 0.4854535 | 0.02291864 | 0.1357527
30.4 | 0.5067186 | 0.4867531 | 0.02298 | 0.1362147
30.5 | 0.5085936 | 0.4878279 | 0.02303074 | 0.1367187
30.6 | 0.5101562 | 0.4886401 | 0.02306908 | 0.1371388
30.7 | 0.5115624 | 0.4889547 | 0.02308394 | 0.1375168
30.8 | 0.5132811 | 0.4901091 | 0.02313844 | 0.1379788
30.9 | 0.5149999 | 0.4907305 | 0.02316777 | 0.1384408
31 | 0.5165624 | 0.4910412 | 0.02318244 | 0.1388609
31.1 | 0.5182811 | 0.4922181 | 0.023238 | 0.1393229
31.2 | 0.5198437 | 0.4912613 | 0.02319283 | 0.1397429
31.3 | 0.5215624 | 0.492274 | 0.02324064 | 0.1402049
31.4 | 0.5232812 | 0.4926709 | 0.02325938 | 0.140667
31.5 | 0.5248436 | 0.49308 | 0.02327869 | 0.141087
31.6 | 0.5262499 | 0.493292 | 0.0232887 | 0.141465
31.7 | 0.5279686 | 0.4941758 | 0.02333043 | 0.141927
31.8 | 0.5298437 | 0.4942834 | 0.02333551 | 0.1424311
31.9 | 0.5315624 | 0.4948553 | 0.02336251 | 0.1428931
32 | 0.5334374 | 0.4953149 | 0.02338421 | 0.1433972
32.1 | 0.5351562 | 0.4961951 | 0.02342576 | 0.1438592
32.2 | 0.5368749 | 0.4968757 | 0.02345789 | 0.1443212
32.3 | 0.5384374 | 0.4974816 | 0.0234865 | 0.1447412
32.4 | 0.5401562 | 0.4978872 | 0.02350565 | 0.1452033
32.5 | 0.5417187 | 0.4978725 | 0.02350495 | 0.1456233
32.6 | 0.5432811 | 0.498743 | 0.02354605 | 0.1460433
32.7 | 0.5448437 | 0.4988651 | 0.02355181 | 0.1464634
32.8 | 0.5465624 | 0.4992227 | 0.0235687 | 0.1469254
32.9 | 0.5481249 | 0.5002436 | 0.02361689 | 0.1473454
33 | 0.5496874 | 0.5008017 | 0.02364324 | 0.1477654
33.1 | 0.5514062 | 0.5011167 | 0.02365811 | 0.1482275
33.2 | 0.5531249 | 0.5023456 | 0.02371613 | 0.1486895
33.3 | 0.5548436 | 0.5031361 | 0.02375345 | 0.1491515
33.4 | 0.5564062 | 0.5040212 | 0.02379524 | 0.1495716
33.5 | 0.5581249 | 0.5047053 | 0.02382753 | 0.1500336
33.6 | 0.5599999 | 0.5055445 | 0.02386715 | 0.1505376
33.7 | 0.5620312 | 0.5068596 | 0.02392924 | 0.1510837
33.8 | 0.5639062 | 0.5073818 | 0.02395389 | 0.1515877
33.9 | 0.5654686 | 0.5076683 | 0.02396742 | 0.1520077
34 | 0.5667186 | 0.5085841 | 0.02401066 | 0.1523437
34.1 | 0.5681249 | 0.5086568 | 0.02401409 | 0.1527217
34.2 | 0.5696874 | 0.5090547 | 0.02403287 | 0.1531418
34.3 | 0.5714062 | 0.5099551 | 0.02407538 | 0.1536038
34.4 | 0.5731249 | 0.5107072 | 0.02411089 | 0.1540658
34.5 | 0.5746874 | 0.5114453 | 0.02414573 | 0.1544859
34.6 | 0.5762499 | 0.5116676 | 0.02415623 | 0.1549059
34.7 | 0.5779687 | 0.5128173 | 0.02421051 | 0.1553679
34.8 | 0.5796874 | 0.5132089 | 0.024229 | 0.1558299
34.9 | 0.5814062 | 0.5142596 | 0.0242786 | 0.156292
35 | 0.5831249 | 0.5156951 | 0.02434637 | 0.156754
35.1 | 0.5848436 | 0.5158472 | 0.02435355 | 0.157216
35.2 | 0.5865624 | 0.5163249 | 0.0243761 | 0.1576781
35.3 | 0.5884374 | 0.5181096 | 0.02446036 | 0.1581821
35.4 | 0.5903124 | 0.5193133 | 0.02451719 | 0.1586861
35.5 | 0.5920312 | 0.5197952 | 0.02453994 | 0.1591482
35.6 | 0.5935936 | 0.5210652 | 0.0245999 | 0.1595682
35.7 | 0.5951562 | 0.5208739 | 0.02459087 | 0.1599882
35.8 | 0.5967186 | 0.520965 | 0.02459517 | 0.1604082
35.9 | 0.5984374 | 0.5223123 | 0.02465877 | 0.1608703
36 | 0.6001561 | 0.5229494 | 0.02468885 | 0.1613323
36.1 | 0.6017187 | 0.5234356 | 0.02471181 | 0.1617523
36.2 | 0.6035937 | 0.524762 | 0.02477443 | 0.1622564
36.3 | 0.6051561 | 0.524722 | 0.02477254 | 0.1626764
36.4 | 0.6067186 | 0.5251045 | 0.0247906 | 0.1630964
36.5 | 0.6082812 | 0.5254731 | 0.024808 | 0.1635165
36.6 | 0.6096874 | 0.5256975 | 0.02481859 | 0.1638945
36.7 | 0.6112499 | 0.5266578 | 0.02486393 | 0.1643145
36.8 | 0.6131249 | 0.5279427 | 0.02492459 | 0.1648185
36.9 | 0.6148436 | 0.5294268 | 0.02499466 | 0.1652805
37 | 0.6164061 | 0.5294406 | 0.02499531 | 0.1657006
37.1 | 0.6181249 | 0.5312378 | 0.02508015 | 0.1661626
37.2 | 0.6199999 | 0.5316823 | 0.02510114 | 0.1666666
37.3 | 0.6218749 | 0.5322835 | 0.02512952 | 0.1671707
37.4 | 0.6234374 | 0.5331108 | 0.02516858 | 0.1675907
37.5 | 0.6251562 | 0.5336336 | 0.02519326 | 0.1680527
37.6 | 0.6267186 | 0.5346844 | 0.02524287 | 0.1684727
37.7 | 0.6284374 | 0.5349275 | 0.02525435 | 0.1689348
37.8 | 0.6298436 | 0.5353807 | 0.02527574 | 0.1693128
37.9 | 0.6314061 | 0.5352386 | 0.02526904 | 0.1697328
38 | 0.6329687 | 0.5356254 | 0.0252873 | 0.1701529
38.1 | 0.6346874 | 0.5363471 | 0.02532137 | 0.1706149
38.2 | 0.6364061 | 0.5372285 | 0.02536298 | 0.1710769
38.3 | 0.6381249 | 0.5387563 | 0.02543511 | 0.171539
38.4 | 0.6398436 | 0.5390787 | 0.02545033 | 0.172001
38.5 | 0.6415624 | 0.5395767 | 0.02547384 | 0.172463
38.6 | 0.6434374 | 0.5402784 | 0.02550697 | 0.172967
38.7 | 0.6453124 | 0.5392824 | 0.02545995 | 0.1734711
38.8 | 0.6470311 | 0.5411492 | 0.02554808 | 0.1739331
38.9 | 0.6487499 | 0.5416667 | 0.02557251 | 0.1743951
39 | 0.6503124 | 0.5417923 | 0.02557844 | 0.1748152
39.1 | 0.6517186 | 0.5422818 | 0.02560155 | 0.1751932
39.2 | 0.6532812 | 0.5429761 | 0.02563433 | 0.1756132
39.3 | 0.6549999 | 0.5436252 | 0.02566497 | 0.1760752
39.4 | 0.6567186 | 0.5443326 | 0.02569837 | 0.1765373
39.5 | 0.6582811 | 0.5448809 | 0.02572426 | 0.1769573
39.6 | 0.6598437 | 0.5453165 | 0.02574482 | 0.1773773
39.7 | 0.6614061 | 0.5462445 | 0.02578863 | 0.1777973
39.8 | 0.6631249 | 0.547402 | 0.02584328 | 0.1782594
39.9 | 0.6646874 | 0.5479554 | 0.02586941 | 0.1786794
40 | 0.6664061 | 0.5484133 | 0.02589102 | 0.1791414
40.1 | 0.6681249 | 0.5492291 | 0.02592954 | 0.1796035
40.2 | 0.6698436 | 0.5495869 | 0.02594643 | 0.1800655
40.3 | 0.6715624 | 0.5500185 | 0.02596681 | 0.1805275
40.4 | 0.6731249 | 0.5511994 | 0.02602256 | 0.1809476
40.5 | 0.6749999 | 0.5515889 | 0.02604095 | 0.1814516
40.6 | 0.6767187 | 0.5522944 | 0.02607425 | 0.1819136
40.7 | 0.6785936 | 0.5524414 | 0.02608119 | 0.1824176
40.8 | 0.6801562 | 0.5531193 | 0.0261132 | 0.1828377
40.9 | 0.6817186 | 0.5539404 | 0.02615196 | 0.1832577
41 | 0.6834374 | 0.5548862 | 0.02619661 | 0.1837197
41.1 | 0.6851561 | 0.5555408 | 0.02622752 | 0.1841817
41.2 | 0.6867186 | 0.5561632 | 0.0262569 | 0.1846018
41.3 | 0.6884374 | 0.556635 | 0.02627918 | 0.1850638
41.4 | 0.6899999 | 0.5573373 | 0.02631233 | 0.1854838
41.5 | 0.6917187 | 0.5577388 | 0.02633129 | 0.1859459
41.6 | 0.6931249 | 0.5589726 | 0.02638954 | 0.1863239
41.7 | 0.6946874 | 0.5588652 | 0.02638447 | 0.1867439
41.8 | 0.6962499 | 0.5596075 | 0.02641951 | 0.187164
41.9 | 0.6981249 | 0.561093 | 0.02648964 | 0.187668
42 | 0.6998436 | 0.561989 | 0.02653194 | 0.18813
42.1 | 0.7015624 | 0.5627668 | 0.02656866 | 0.188592
42.2 | 0.7034374 | 0.5640655 | 0.02662998 | 0.1890961
42.3 | 0.7053124 | 0.5653644 | 0.0266913 | 0.1896001
42.4 | 0.7070312 | 0.5660718 | 0.0267247 | 0.1900622
42.5 | 0.7084374 | 0.5669506 | 0.02676618 | 0.1904402
42.6 | 0.7099999 | 0.5675777 | 0.02679579 | 0.1908602
42.7 | 0.7117186 | 0.5689103 | 0.0268587 | 0.1913222
42.8 | 0.7134374 | 0.5695074 | 0.02688689 | 0.1917842
42.9 | 0.7149999 | 0.5706022 | 0.02693858 | 0.1922043
43 | 0.7165624 | 0.5712471 | 0.02696903 | 0.1926243
43.1 | 0.7182811 | 0.5720384 | 0.02700638 | 0.1930863
43.2 | 0.7196874 | 0.5718881 | 0.02699929 | 0.1934644
43.3 | 0.7214061 | 0.5728622 | 0.02704528 | 0.1939264
43.4 | 0.7231249 | 0.5729539 | 0.0270496 | 0.1943884
43.5 | 0.7248436 | 0.5741706 | 0.02710705 | 0.1948504
43.6 | 0.7265624 | 0.575553 | 0.02717231 | 0.1953125
43.7 | 0.7282812 | 0.5758188 | 0.02718486 | 0.1957745
43.8 | 0.7301561 | 0.5767589 | 0.02722924 | 0.1962785
43.9 | 0.7320311 | 0.57849 | 0.02731097 | 0.1967826
44 | 0.7339062 | 0.5792906 | 0.02734876 | 0.1972866
44.1 | 0.7353124 | 0.579535 | 0.0273603 | 0.1976646
44.2 | 0.7365624 | 0.5800982 | 0.02738689 | 0.1980006
44.3 | 0.7381249 | 0.5806618 | 0.0274135 | 0.1984207
44.4 | 0.7398436 | 0.5808006 | 0.02742005 | 0.1988827
44.5 | 0.7415624 | 0.5826399 | 0.02750689 | 0.1993447
44.578 | 0.7428124 | 0.5826868 | 0.0275091 | 0.1996808