## Sheet1
Test Type | Tension
Width | 5.68 | mm
Thickness | 4.44 | mm
Length | 7.76 | mm
Area | 44.0768 | mm^2
Time sec | Extension mm | Load N | Tensile stress MPa | Tensile strain %
0 | 0.00015625 | 0.01393545 | 0.0003161629 | 3.519144e-05
0.1 | 0.0003125 | 0.01781371 | 0.0004041516 | 7.038288e-05
0.2 | 0.0015625 | 0.06047568 | 0.001372052 | 0.0003519144
0.3 | 0.004062499 | 0.161462 | 0.003663197 | 0.0009149773
0.4 | 0.006249999 | 0.2499409 | 0.005670577 | 0.001407657
0.5 | 0.007968749 | 0.3193781 | 0.007245946 | 0.001794763
0.6 | 0.009843749 | 0.3837861 | 0.008707213 | 0.002217061
0.7000001 | 0.0115625 | 0.444616 | 0.0100873 | 0.002604167
0.8 | 0.01328125 | 0.4966395 | 0.01126759 | 0.002991273
0.9000001 | 0.01484375 | 0.5510118 | 0.01250118 | 0.003343187
1 | 0.01640625 | 0.5981701 | 0.01357109 | 0.003695101
1.1 | 0.018125 | 0.6476523 | 0.01469372 | 0.004082207
1.2 | 0.01984375 | 0.6957315 | 0.01578453 | 0.004469313
1.3 | 0.02140625 | 0.7427219 | 0.01685063 | 0.004821227
1.4 | 0.02296875 | 0.7862542 | 0.01783828 | 0.005173142
1.5 | 0.02453125 | 0.8305994 | 0.01884437 | 0.005525056
1.6 | 0.02625 | 0.874989 | 0.01985146 | 0.005912162
1.7 | 0.02796875 | 0.9197112 | 0.02086611 | 0.006299268
1.8 | 0.0296875 | 0.9626069 | 0.02183931 | 0.006686374
1.9 | 0.03140625 | 1.006788 | 0.02284168 | 0.00707348
2 | 0.03312499 | 1.050748 | 0.02383903 | 0.007460583
2.1 | 0.03484374 | 1.092125 | 0.02477777 | 0.007847689
2.2 | 0.03671874 | 1.136153 | 0.02577667 | 0.008269986
2.3 | 0.03874999 | 1.182513 | 0.02682847 | 0.008727475
2.4 | 0.04046875 | 1.222552 | 0.02773686 | 0.009114583
2.5 | 0.04218749 | 1.255709 | 0.02848911 | 0.009501687
2.6 | 0.04359374 | 1.28593 | 0.02917476 | 0.00981841
2.7 | 0.04531249 | 1.316865 | 0.0298766 | 0.01020552
2.8 | 0.04687499 | 1.353193 | 0.0307008 | 0.01055743
2.9 | 0.04843749 | 1.383454 | 0.03138735 | 0.01090934
3 | 0.05 | 1.411537 | 0.03202449 | 0.01126126
3.1 | 0.05140624 | 1.439662 | 0.03266258 | 0.01157798
3.2 | 0.05296874 | 1.470401 | 0.03335998 | 0.0119299
3.3 | 0.05468749 | 1.501664 | 0.03406926 | 0.012317
3.4 | 0.05624999 | 1.5334 | 0.03478928 | 0.01266892
3.5 | 0.05796874 | 1.565504 | 0.03551764 | 0.01305602
3.6 | 0.05968749 | 1.598025 | 0.03625547 | 0.01344313
3.7 | 0.06140624 | 1.628005 | 0.03693564 | 0.01383023
3.8 | 0.06296873 | 1.65792 | 0.03761435 | 0.01418215
3.9 | 0.06468749 | 1.686596 | 0.03826494 | 0.01456925
4 | 0.06640624 | 1.718253 | 0.03898316 | 0.01495636
4.1 | 0.06828124 | 1.749087 | 0.03968271 | 0.01537866
4.2 | 0.06999999 | 1.778809 | 0.04035704 | 0.01576576
4.3 | 0.07171874 | 1.807428 | 0.04100633 | 0.01615287
4.4 | 0.07328124 | 1.831985 | 0.04156348 | 0.01650478
4.5 | 0.07484374 | 1.855379 | 0.04209423 | 0.0168567
4.6 | 0.07656249 | 1.881507 | 0.04268701 | 0.0172438
4.7 | 0.07812498 | 1.907292 | 0.04327202 | 0.01759572
4.8 | 0.07984374 | 1.931151 | 0.04381332 | 0.01798282
4.9 | 0.08140624 | 1.954411 | 0.04434104 | 0.01833474
5 | 0.08312499 | 1.978522 | 0.04488806 | 0.01872184
5.1 | 0.08484373 | 2.001023 | 0.04539855 | 0.01910895
5.2 | 0.08640624 | 2.022117 | 0.04587713 | 0.01946086
5.3 | 0.08812499 | 2.04609 | 0.04642102 | 0.01984797
5.4 | 0.08984374 | 2.069741 | 0.04695761 | 0.02023508
5.5 | 0.09156248 | 2.091813 | 0.04745837 | 0.02062218
5.6 | 0.09312499 | 2.113901 | 0.04795949 | 0.0209741
5.7 | 0.09499999 | 2.138648 | 0.04852095 | 0.02139639
5.8 | 0.09671874 | 2.162819 | 0.04906933 | 0.0217835
5.9 | 0.09843749 | 2.18516 | 0.04957619 | 0.02217061
6 | 0.1001562 | 2.204017 | 0.05000402 | 0.0225577
6.1 | 0.1017187 | 2.226428 | 0.05051247 | 0.02290962
6.2 | 0.1034375 | 2.247925 | 0.05100019 | 0.02329673
6.3 | 0.105 | 2.266018 | 0.05141067 | 0.02364865
6.4 | 0.1065625 | 2.282607 | 0.05178704 | 0.02400056
6.5 | 0.108125 | 2.300471 | 0.05219233 | 0.02435248
6.6 | 0.1098437 | 2.320716 | 0.05265164 | 0.02473957
6.7 | 0.1114062 | 2.339143 | 0.05306971 | 0.02509149
6.8 | 0.113125 | 2.357989 | 0.05349728 | 0.0254786
6.9 | 0.1146875 | 2.375861 | 0.05390276 | 0.02583052
7 | 0.1164062 | 2.395202 | 0.05434156 | 0.02621761
7.1 | 0.118125 | 2.41605 | 0.05481455 | 0.02660473
7.2 | 0.1198437 | 2.433383 | 0.0552078 | 0.02699182
7.3 | 0.1217187 | 2.452161 | 0.05563383 | 0.02741412
7.4 | 0.1235937 | 2.471528 | 0.05607322 | 0.02783642
7.5 | 0.1253125 | 2.489351 | 0.05647758 | 0.02822354
7.6 | 0.1270312 | 2.505654 | 0.05684746 | 0.02861063
7.7 | 0.1285937 | 2.520425 | 0.05718258 | 0.02896255
7.8 | 0.1301562 | 2.533794 | 0.05748589 | 0.02931446
7.9 | 0.1317187 | 2.54944 | 0.05784086 | 0.02966637
8 | 0.1332812 | 2.563956 | 0.05817019 | 0.03001829
8.1 | 0.1348437 | 2.57548 | 0.05843165 | 0.0303702
8.200001 | 0.13625 | 2.588568 | 0.05872858 | 0.03068694
8.3 | 0.1378125 | 2.603519 | 0.05906779 | 0.03103885
8.400001 | 0.1395312 | 2.617965 | 0.05939553 | 0.03142595
8.5 | 0.14125 | 2.633412 | 0.05974599 | 0.03181306
8.6 | 0.1428125 | 2.649082 | 0.0601015 | 0.03216498
8.700001 | 0.1446875 | 2.664398 | 0.06044899 | 0.03258727
8.8 | 0.1464062 | 2.680496 | 0.06081422 | 0.03297437
8.900001 | 0.148125 | 2.695803 | 0.0611615 | 0.03336149
9 | 0.1498437 | 2.709664 | 0.06147597 | 0.03374858
9.1 | 0.1515625 | 2.723453 | 0.06178881 | 0.0341357
9.200001 | 0.1534375 | 2.738751 | 0.06213589 | 0.034558
9.3 | 0.1551562 | 2.754339 | 0.06248954 | 0.03494509
9.400001 | 0.156875 | 2.765714 | 0.06274761 | 0.03533221
9.5 | 0.1584375 | 2.776834 | 0.0629999 | 0.03568412
9.6 | 0.1601562 | 2.789168 | 0.06327973 | 0.03607122
9.700001 | 0.161875 | 2.798246 | 0.06348569 | 0.03645833
9.8 | 0.1634375 | 2.80719 | 0.06368861 | 0.03681025
9.900001 | 0.1651562 | 2.817732 | 0.06392778 | 0.03719734
10 | 0.1667187 | 2.827572 | 0.06415103 | 0.03754926
10.1 | 0.1682812 | 2.837725 | 0.06438138 | 0.03790117
10.2 | 0.1698437 | 2.847965 | 0.0646137 | 0.03825309
10.3 | 0.1715625 | 2.857799 | 0.06483681 | 0.0386402
10.4 | 0.173125 | 2.868596 | 0.06508177 | 0.03899212
10.5 | 0.1748437 | 2.8798 | 0.06533596 | 0.03937921
10.6 | 0.1764062 | 2.890125 | 0.06557021 | 0.03973113
10.7 | 0.178125 | 2.90091 | 0.0658149 | 0.04011824
10.8 | 0.1798437 | 2.912326 | 0.0660739 | 0.04050534
10.9 | 0.1815625 | 2.924508 | 0.06635028 | 0.04089245
11 | 0.1832812 | 2.93564 | 0.06660284 | 0.04127955
11.1 | 0.185 | 2.945058 | 0.06681651 | 0.04166667
11.2 | 0.1865625 | 2.954724 | 0.06703581 | 0.04201858
11.3 | 0.1882812 | 2.965425 | 0.06727859 | 0.04240568
11.4 | 0.1898437 | 2.974173 | 0.06747706 | 0.04275759
11.5 | 0.1914062 | 2.982962 | 0.06767646 | 0.0431095
11.6 | 0.193125 | 2.992641 | 0.06789606 | 0.04349662
11.7 | 0.1946875 | 3.002339 | 0.06811608 | 0.04384854
11.8 | 0.1964062 | 3.011644 | 0.06832719 | 0.04423563
11.9 | 0.198125 | 3.021445 | 0.06854955 | 0.04462275
12 | 0.1996875 | 3.030267 | 0.06874971 | 0.04497466
12.1 | 0.2014062 | 3.038755 | 0.06894228 | 0.04536176
12.2 | 0.2032812 | 3.048904 | 0.06917254 | 0.04578405
12.3 | 0.2051562 | 3.059194 | 0.06940599 | 0.04620635
12.4 | 0.206875 | 3.068841 | 0.06962486 | 0.04659347
12.5 | 0.20875 | 3.078928 | 0.06985371 | 0.04701577
12.6 | 0.2104687 | 3.087094 | 0.07003898 | 0.04740286
12.7 | 0.2121875 | 3.095102 | 0.07022066 | 0.04778998
12.8 | 0.21375 | 3.101442 | 0.0703645 | 0.04814189
12.9 | 0.2151562 | 3.106606 | 0.07048166 | 0.0484586
13 | 0.216875 | 3.115007 | 0.07067226 | 0.04884572
13.1 | 0.2184375 | 3.122473 | 0.07084164 | 0.04919764
13.2 | 0.22 | 3.129767 | 0.07100713 | 0.04954955
13.3 | 0.2215625 | 3.134853 | 0.07112252 | 0.04990146
13.4 | 0.223125 | 3.143267 | 0.07131341 | 0.05025338
13.5 | 0.2248437 | 3.152372 | 0.07151998 | 0.05064047
13.6 | 0.2264062 | 3.159414 | 0.07167975 | 0.05099239
13.7 | 0.228125 | 3.167167 | 0.07185565 | 0.0513795
13.8 | 0.2298437 | 3.17609 | 0.07205809 | 0.0517666
13.9 | 0.2315625 | 3.184589 | 0.07225091 | 0.05215372
14 | 0.2332812 | 3.192937 | 0.07244031 | 0.05254081
14.1 | 0.2348437 | 3.200483 | 0.07261151 | 0.05289273
14.2 | 0.2365625 | 3.207232 | 0.07276463 | 0.05327984
14.3 | 0.2384375 | 3.215883 | 0.0729609 | 0.05370214
14.4 | 0.2403125 | 3.224686 | 0.07316062 | 0.05412444
14.5 | 0.241875 | 3.231311 | 0.07331093 | 0.05447635
14.6 | 0.2434375 | 3.235836 | 0.07341359 | 0.05482827
14.7 | 0.2451562 | 3.243198 | 0.07358061 | 0.05521536
14.8 | 0.246875 | 3.249998 | 0.07373489 | 0.05560248
14.9 | 0.2484375 | 3.256259 | 0.07387694 | 0.05595439
15 | 0.25 | 3.262644 | 0.0740218 | 0.05630631
15.1 | 0.2517187 | 3.268462 | 0.0741538 | 0.0566934
15.2 | 0.2532812 | 3.274721 | 0.0742958 | 0.05704532
15.3 | 0.2548437 | 3.28065 | 0.07443031 | 0.05739723
15.4 | 0.2565625 | 3.281562 | 0.074451 | 0.05778435
15.5 | 0.258125 | 3.287795 | 0.07459242 | 0.05813626
15.6 | 0.2598437 | 3.294444 | 0.07474327 | 0.05852336
15.7 | 0.2615624 | 3.301694 | 0.07490775 | 0.05891045
15.8 | 0.2632812 | 3.309038 | 0.07507437 | 0.05929757
15.9 | 0.265 | 3.316233 | 0.07523761 | 0.05968468
16 | 0.2668749 | 3.324145 | 0.07541711 | 0.06010696
16.1 | 0.2685937 | 3.330998 | 0.07557259 | 0.06049408
16.2 | 0.2701562 | 3.336049 | 0.07568719 | 0.06084599
16.3 | 0.2717187 | 3.336412 | 0.07569542 | 0.06119791
16.4 | 0.2734374 | 3.343027 | 0.0758455 | 0.061585
16.5 | 0.2751562 | 3.348581 | 0.07597151 | 0.06197212
16.6 | 0.2767187 | 3.341113 | 0.07580208 | 0.06232403
16.7 | 0.2782812 | 3.344252 | 0.07587329 | 0.06267595
16.8 | 0.2799999 | 3.349872 | 0.0760008 | 0.06306304
16.9 | 0.2815624 | 3.355035 | 0.07611794 | 0.06341495
17 | 0.2831249 | 3.36082 | 0.07624918 | 0.06376687
17.1 | 0.2848437 | 3.367084 | 0.0763913 | 0.06415399
17.2 | 0.2865625 | 3.37301 | 0.07652575 | 0.0645411
17.3 | 0.2882812 | 3.379193 | 0.07666602 | 0.0649282
17.4 | 0.2898437 | 3.385439 | 0.07680773 | 0.06528011
17.5 | 0.2917187 | 3.391495 | 0.07694513 | 0.06570241
17.6 | 0.2935937 | 3.398539 | 0.07710494 | 0.06612471
17.7 | 0.2953124 | 3.4094 | 0.07735135 | 0.0665118
17.8 | 0.2970312 | 3.407216 | 0.0773018 | 0.06689892
17.9 | 0.2985937 | 3.408471 | 0.07733027 | 0.06725083
18 | 0.3001562 | 3.418228 | 0.07755164 | 0.06760275
18.1 | 0.3017187 | 3.422728 | 0.07765373 | 0.06795466
18.2 | 0.3032812 | 3.425588 | 0.07771862 | 0.06830658
18.3 | 0.3048437 | 3.430545 | 0.07783108 | 0.06865849
18.4 | 0.3064062 | 3.433583 | 0.07790001 | 0.06901041
18.5 | 0.3079687 | 3.439842 | 0.07804201 | 0.06936232
18.6 | 0.3096875 | 3.445622 | 0.07817314 | 0.06974944
18.7 | 0.3114062 | 3.449541 | 0.07826206 | 0.07013653
18.8 | 0.3131249 | 3.454415 | 0.07837264 | 0.07052363
18.9 | 0.3148437 | 3.459386 | 0.07848542 | 0.07091074
19 | 0.3165625 | 3.462528 | 0.0785567 | 0.07129786
19.1 | 0.3182812 | 3.466338 | 0.07864314 | 0.07168495
19.2 | 0.32 | 3.470669 | 0.0787414 | 0.07207207
19.3 | 0.3218749 | 3.476712 | 0.0788785 | 0.07249435
19.4 | 0.32375 | 3.482887 | 0.0790186 | 0.07291667
19.5 | 0.3254687 | 3.486711 | 0.07910536 | 0.07330376
19.6 | 0.3270312 | 3.491069 | 0.07920423 | 0.07365568
19.7 | 0.3285937 | 3.494777 | 0.07928836 | 0.07400759
19.8 | 0.3301562 | 3.495201 | 0.07929798 | 0.0743595
19.9 | 0.3320312 | 3.498457 | 0.07937185 | 0.0747818
20 | 0.3334374 | 3.495384 | 0.07930213 | 0.07509851
20.1 | 0.335 | 3.497816 | 0.0793573 | 0.07545045
20.2 | 0.3367187 | 3.486228 | 0.0790944 | 0.07583755
20.3 | 0.3382812 | 3.487834 | 0.07913084 | 0.07618946
20.4 | 0.3398437 | 3.491912 | 0.07922336 | 0.07654137
20.5 | 0.3414062 | 3.496402 | 0.07932522 | 0.07689329
20.6 | 0.3429687 | 3.502014 | 0.07945255 | 0.0772452
20.7 | 0.3446875 | 3.507632 | 0.07958001 | 0.07763232
20.8 | 0.3464062 | 3.51379 | 0.07971972 | 0.07801941
20.9 | 0.3482812 | 3.520937 | 0.07988187 | 0.07844171
21 | 0.35 | 3.525618 | 0.07998807 | 0.07882883
21.1 | 0.3517187 | 3.529423 | 0.08007439 | 0.07921592
21.2 | 0.3534374 | 3.534331 | 0.08018574 | 0.07960302
21.3 | 0.3551562 | 3.53993 | 0.08031277 | 0.07999014
21.4 | 0.3567187 | 3.543449 | 0.08039261 | 0.08034205
21.5 | 0.3582812 | 3.547933 | 0.08049434 | 0.08069396
21.6 | 0.3598437 | 3.551698 | 0.08057976 | 0.08104588
21.7 | 0.3614062 | 3.548427 | 0.08050555 | 0.08139779
21.8 | 0.3631249 | 3.553046 | 0.08061034 | 0.08178489
21.9 | 0.3646874 | 3.558307 | 0.0807297 | 0.0821368
22 | 0.3664062 | 3.563229 | 0.08084137 | 0.08252392
22.1 | 0.368125 | 3.562229 | 0.08081868 | 0.08291104
22.2 | 0.3698437 | 3.567642 | 0.08094149 | 0.08329813
22.3 | 0.3715624 | 3.569519 | 0.08098408 | 0.08368523
22.4 | 0.3732812 | 3.573864 | 0.08108266 | 0.08407234
22.5 | 0.3749999 | 3.57891 | 0.08119714 | 0.08445944
22.6 | 0.376875 | 3.585699 | 0.08135116 | 0.08488176
22.7 | 0.3787499 | 3.591901 | 0.08149187 | 0.08530403
22.8 | 0.3803124 | 3.595291 | 0.08156878 | 0.08565595
22.9 | 0.3820312 | 3.582136 | 0.08127033 | 0.08604306
23 | 0.38375 | 3.57189 | 0.08103787 | 0.08643018
23.1 | 0.3851562 | 3.567315 | 0.08093407 | 0.08674689
23.2 | 0.3865625 | 3.570844 | 0.08101414 | 0.08706363
23.3 | 0.388125 | 3.559766 | 0.0807628 | 0.08741554
23.4 | 0.3896875 | 3.565543 | 0.08089387 | 0.08776745
23.5 | 0.3914062 | 3.572231 | 0.08104561 | 0.08815455
23.6 | 0.3931249 | 3.579068 | 0.08120072 | 0.08854164
23.7 | 0.3948437 | 3.585122 | 0.08133807 | 0.08892876
23.8 | 0.3964062 | 3.590987 | 0.08147114 | 0.08928068
23.9 | 0.3979687 | 3.597705 | 0.08162355 | 0.08963259
24 | 0.3996874 | 3.604062 | 0.08176778 | 0.09001968
24.1 | 0.4014062 | 3.610783 | 0.08192026 | 0.0904068
24.2 | 0.403125 | 3.616349 | 0.08204654 | 0.09079392
24.3 | 0.4048437 | 3.624233 | 0.08222541 | 0.09118101
24.4 | 0.4067187 | 3.62983 | 0.08235239 | 0.09160331
24.5 | 0.4085937 | 3.635548 | 0.08248212 | 0.09202561
24.6 | 0.4103124 | 3.642504 | 0.08263994 | 0.0924127
24.7 | 0.4117187 | 3.646195 | 0.08272368 | 0.09272944
24.8 | 0.4135937 | 3.652334 | 0.08286296 | 0.09315173
24.9 | 0.4151562 | 3.653231 | 0.08288331 | 0.09350365
25 | 0.4168749 | 3.649377 | 0.08279587 | 0.09389074
25.04 | 0.4174999 | 3.523742 | 0.0799455 | 0.09403151
25.14 | 0.4190624 | 3.518711 | 0.07983136 | 0.09438342
25.24 | 0.4207812 | 3.523979 | 0.07995088 | 0.09477054
25.34 | 0.4221874 | 3.529334 | 0.08007237 | 0.09508725
25.44 | 0.4237499 | 3.535648 | 0.08021562 | 0.09543917
25.54 | 0.4253124 | 3.539483 | 0.08030263 | 0.09579108
25.64 | 0.4270312 | 3.543962 | 0.08040425 | 0.0961782
25.74 | 0.4285937 | 3.549559 | 0.08053123 | 0.09653011
25.84 | 0.4304687 | 3.550977 | 0.0805634 | 0.09695241
25.94 | 0.4321875 | 3.555525 | 0.08066659 | 0.09733953
26.04 | 0.4339062 | 3.559123 | 0.08074822 | 0.09772662
26.14 | 0.4357812 | 3.564652 | 0.08087366 | 0.09814892
26.24 | 0.4375 | 3.570801 | 0.08101316 | 0.09853604
26.34 | 0.4392187 | 3.575546 | 0.08112082 | 0.09892313
26.44 | 0.4409374 | 3.580939 | 0.08124317 | 0.09931023
26.54 | 0.4424999 | 3.585771 | 0.0813528 | 0.09966214
26.64 | 0.4440624 | 3.589461 | 0.08143652 | 0.1000141
26.74 | 0.4457812 | 3.592917 | 0.08151492 | 0.1004012
26.84 | 0.4473437 | 3.593111 | 0.08151933 | 0.1007531
26.94 | 0.4489062 | 3.5974 | 0.08161663 | 0.101105
27.04 | 0.4506249 | 3.59955 | 0.08166541 | 0.1014921
27.14 | 0.4521874 | 3.566893 | 0.0809245 | 0.101844
27.24 | 0.4537499 | 3.569981 | 0.08099456 | 0.1021959
27.34 | 0.4554687 | 3.573203 | 0.08106766 | 0.102583
27.44 | 0.4571874 | 3.577584 | 0.08116705 | 0.1029701
27.54 | 0.4589062 | 3.582105 | 0.08126962 | 0.1033573
27.64 | 0.460625 | 3.587569 | 0.08139359 | 0.1037444
27.74 | 0.4626562 | 3.593196 | 0.08152125 | 0.1042018
27.84 | 0.4645312 | 3.595216 | 0.08156708 | 0.1046241
27.94 | 0.4657812 | 3.597656 | 0.08162244 | 0.1049057
28.04 | 0.4673437 | 3.601991 | 0.08172079 | 0.1052576
28.14 | 0.4689062 | 3.606892 | 0.08183198 | 0.1056095
28.24 | 0.4706249 | 3.599942 | 0.0816743 | 0.1059966
28.34 | 0.4721874 | 3.599719 | 0.08166925 | 0.1063485
28.44 | 0.4739062 | 3.60302 | 0.08174414 | 0.1067356
28.54 | 0.4754687 | 3.606781 | 0.08182947 | 0.1070875
28.64 | 0.4770312 | 3.610428 | 0.08191221 | 0.1074395
28.74 | 0.4787499 | 3.613419 | 0.08198007 | 0.1078266
28.84 | 0.4803124 | 3.614511 | 0.08200484 | 0.1081785
28.94 | 0.4820312 | 3.617549 | 0.08207377 | 0.1085656
29.04 | 0.48375 | 3.6227 | 0.08219063 | 0.1089527
29.14 | 0.4854687 | 3.627369 | 0.08229656 | 0.1093398
29.24 | 0.4871874 | 3.632367 | 0.08240995 | 0.1097269
29.34 | 0.4889062 | 3.638317 | 0.08254494 | 0.110114
29.44 | 0.4907812 | 3.643552 | 0.08266371 | 0.1105363
29.54 | 0.4926561 | 3.649528 | 0.0827993 | 0.1109586
29.64 | 0.4943749 | 3.654758 | 0.08291795 | 0.1113457
29.74 | 0.4960936 | 3.660045 | 0.0830379 | 0.1117328
29.84 | 0.4976562 | 3.664166 | 0.0831314 | 0.1120847
29.94 | 0.4992186 | 3.667516 | 0.0832074 | 0.1124366
30.04 | 0.5009374 | 3.673327 | 0.08333924 | 0.1128237
30.14 | 0.5026562 | 3.677826 | 0.08344131 | 0.1132109
30.24 | 0.5043749 | 3.680607 | 0.08350441 | 0.113598
30.34 | 0.5057812 | 3.684315 | 0.08358853 | 0.1139147
30.44 | 0.5071874 | 3.687783 | 0.08366721 | 0.1142314
30.54 | 0.5087499 | 3.690926 | 0.08373852 | 0.1145833
30.64 | 0.5103124 | 3.696546 | 0.08386602 | 0.1149352
30.74 | 0.5120311 | 3.702902 | 0.08401023 | 0.1153223
30.84 | 0.5137499 | 3.707748 | 0.08412017 | 0.1157094
30.94 | 0.5154687 | 3.71378 | 0.08425702 | 0.1160966
31.04 | 0.5171874 | 3.71953 | 0.08438748 | 0.1164836
31.14 | 0.5189062 | 3.724573 | 0.08450189 | 0.1168708
31.24 | 0.5206249 | 3.729029 | 0.08460299 | 0.1172579
31.34 | 0.5224999 | 3.711584 | 0.0842072 | 0.1176802
31.44 | 0.5242187 | 3.69243 | 0.08377264 | 0.1180673
31.54 | 0.5259374 | 3.692196 | 0.08376733 | 0.1184544
31.64 | 0.5273437 | 3.693871 | 0.08380534 | 0.1187711
31.74 | 0.5290624 | 3.698579 | 0.08391215 | 0.1191582
31.84 | 0.5307812 | 3.703424 | 0.08402207 | 0.1195453
31.94 | 0.5324999 | 3.7088 | 0.08414404 | 0.1199324
32.04 | 0.5340624 | 3.714392 | 0.08427091 | 0.1202843
32.14 | 0.5357811 | 3.718847 | 0.08437198 | 0.1206714
32.24 | 0.5373437 | 3.723385 | 0.08447494 | 0.1210234
32.34 | 0.5390624 | 3.728258 | 0.0845855 | 0.1214105
32.44 | 0.5406249 | 3.733701 | 0.08470899 | 0.1217624
32.54 | 0.5423437 | 3.738491 | 0.08481766 | 0.1221495
32.64 | 0.5442186 | 3.745283 | 0.08497175 | 0.1225718
32.74 | 0.5459374 | 3.739468 | 0.08483983 | 0.1229589
32.84 | 0.5473436 | 3.73178 | 0.0846654 | 0.1232756
32.94 | 0.5490624 | 3.734797 | 0.08473385 | 0.1236627
33.04 | 0.5507811 | 3.724133 | 0.08449191 | 0.1240498
33.14 | 0.5524999 | 3.695717 | 0.08384722 | 0.1244369
33.24 | 0.5542187 | 3.699203 | 0.08392631 | 0.124824
33.34 | 0.5557811 | 3.706345 | 0.08408834 | 0.1251759
33.44 | 0.5574999 | 3.713811 | 0.08425773 | 0.125563
33.54 | 0.5592186 | 3.72044 | 0.08440812 | 0.1259501
33.64 | 0.5607812 | 3.72694 | 0.08455559 | 0.1263021
33.74 | 0.5621874 | 3.732243 | 0.08467591 | 0.1266188
33.84 | 0.5639062 | 3.731834 | 0.08466663 | 0.1270059
33.94 | 0.5654686 | 3.723406 | 0.08447542 | 0.1273578
34.04 | 0.5670312 | 3.73031 | 0.08463205 | 0.1277097
34.14 | 0.5687499 | 3.737161 | 0.08478748 | 0.1280968
34.24 | 0.5704687 | 3.74344 | 0.08492994 | 0.1284839
34.34 | 0.5721874 | 3.745225 | 0.08497044 | 0.128871
34.44 | 0.5739062 | 3.741808 | 0.08489291 | 0.1292582
34.54 | 0.5756249 | 3.747635 | 0.08502512 | 0.1296452
34.64 | 0.5773436 | 3.754016 | 0.08516989 | 0.1300323
34.74 | 0.5792187 | 3.761856 | 0.08534776 | 0.1304547
34.84 | 0.5810937 | 3.768827 | 0.08550591 | 0.130877
34.94 | 0.5826561 | 3.772765 | 0.08559526 | 0.1312289
35.04 | 0.5843749 | 3.777185 | 0.08569554 | 0.131616
35.14 | 0.5859374 | 3.783664 | 0.08584253 | 0.1319679
35.24 | 0.5874999 | 3.787465 | 0.08592877 | 0.1323198
35.34 | 0.5889062 | 3.79224 | 0.0860371 | 0.1326365
35.44 | 0.5904686 | 3.797515 | 0.08615678 | 0.1329884
35.54 | 0.5920312 | 3.800414 | 0.08622255 | 0.1333404
35.64 | 0.5937499 | 3.804198 | 0.0863084 | 0.1337275
35.74 | 0.5954686 | 3.809949 | 0.08643887 | 0.1341145
35.84 | 0.5970311 | 3.816162 | 0.08657983 | 0.1344665
35.94 | 0.5987499 | 3.822555 | 0.08672488 | 0.1348536
36.04 | 0.6004687 | 3.827886 | 0.08684582 | 0.1352407
36.14 | 0.6023436 | 3.835046 | 0.08700827 | 0.135663
36.24 | 0.6040624 | 3.841804 | 0.08716159 | 0.1360501
36.34 | 0.6059374 | 3.849336 | 0.08733247 | 0.1364724
36.44 | 0.6076561 | 3.855272 | 0.08746715 | 0.1368595
36.54 | 0.6093749 | 3.861067 | 0.08759862 | 0.1372466
36.64 | 0.6109374 | 3.865284 | 0.0876943 | 0.1375985
36.74 | 0.6124999 | 3.862631 | 0.08763411 | 0.1379504
36.84 | 0.6142186 | 3.86865 | 0.08777066 | 0.1383375
36.94 | 0.6159374 | 3.873976 | 0.0878915 | 0.1387246
37.04 | 0.6174999 | 3.879611 | 0.08801934 | 0.1390766
37.14 | 0.6190624 | 3.884968 | 0.08814088 | 0.1394285
37.24 | 0.6206249 | 3.890442 | 0.08826507 | 0.1397804
37.34 | 0.6223436 | 3.895223 | 0.08837354 | 0.1401675
37.44 | 0.6240624 | 3.900273 | 0.08848812 | 0.1405546
37.54 | 0.6257811 | 3.904257 | 0.0885785 | 0.1409417
37.64 | 0.6273437 | 3.909869 | 0.08870583 | 0.1412936
37.74 | 0.6289061 | 3.913927 | 0.08879789 | 0.1416455
37.84 | 0.6304687 | 3.9186 | 0.08890391 | 0.1419975
37.94 | 0.6321874 | 3.92651 | 0.08908337 | 0.1423845
38.04 | 0.6339062 | 3.931623 | 0.08919937 | 0.1427717
38.14 | 0.6357812 | 3.937719 | 0.08933768 | 0.143194
38.24 | 0.6376561 | 3.945824 | 0.08952156 | 0.1436162
38.34 | 0.6392187 | 3.950813 | 0.08963475 | 0.1439682
38.44 | 0.6407811 | 3.955899 | 0.08975014 | 0.1443201
38.54 | 0.6423437 | 3.960486 | 0.08985421 | 0.144672
38.64 | 0.6439061 | 3.966279 | 0.08998564 | 0.1450239
38.74 | 0.6456249 | 3.972314 | 0.09012256 | 0.145411
38.84 | 0.6471874 | 3.97647 | 0.09021685 | 0.1457629
38.94 | 0.6487499 | 3.981851 | 0.09033893 | 0.1461148
39.04 | 0.6503124 | 3.986571 | 0.09044602 | 0.1464668
39.14 | 0.6521874 | 3.992649 | 0.09058391 | 0.1468891
39.24 | 0.6537499 | 3.997403 | 0.09069177 | 0.147241
39.34 | 0.6554687 | 3.99963 | 0.0907423 | 0.1476281
39.44 | 0.6571874 | 4.005522 | 0.09087597 | 0.1480152
39.54 | 0.6589061 | 4.009765 | 0.09097223 | 0.1484023
39.64 | 0.6607812 | 4.010959 | 0.09099932 | 0.1488246
39.74 | 0.6626562 | 4.019785 | 0.09119957 | 0.1492469
39.84 | 0.6645311 | 4.027308 | 0.09137024 | 0.1496692
39.94 | 0.6662499 | 4.033707 | 0.09151542 | 0.1500563
40.04 | 0.6679686 | 4.040063 | 0.09165963 | 0.1504434
40.14 | 0.6693749 | 4.044066 | 0.09175044 | 0.1507601
40.24 | 0.6707811 | 4.047962 | 0.09183884 | 0.1510768
40.34 | 0.6723437 | 4.053827 | 0.0919719 | 0.1514288
40.44 | 0.6739061 | 4.058504 | 0.09207801 | 0.1517807
40.54 | 0.6754686 | 4.063921 | 0.09220091 | 0.1521326
40.64 | 0.6771874 | 4.071218 | 0.09236646 | 0.1525197
40.74 | 0.6787499 | 4.077742 | 0.09251447 | 0.1528716
40.84 | 0.6803124 | 4.084302 | 0.09266331 | 0.1532235
40.94 | 0.6820312 | 4.090542 | 0.09280488 | 0.1536106
41.04 | 0.6837499 | 4.096463 | 0.09293921 | 0.1539977
41.14 | 0.6854687 | 4.103699 | 0.09310338 | 0.1543848
41.24 | 0.6871874 | 4.110323 | 0.09325366 | 0.1547719
41.34 | 0.6887499 | 4.116439 | 0.09339242 | 0.1551239
41.44 | 0.6904686 | 4.123197 | 0.09354574 | 0.1555109
41.54 | 0.6923436 | 4.130037 | 0.09370093 | 0.1559332
41.64 | 0.6942187 | 4.137885 | 0.09387898 | 0.1563556
41.74 | 0.6959374 | 4.144034 | 0.09401849 | 0.1567427
41.84 | 0.6974999 | 4.149977 | 0.09415332 | 0.1570946
41.94 | 0.6990624 | 4.155923 | 0.09428822 | 0.1574465
42.04 | 0.7007811 | 4.161375 | 0.09441191 | 0.1578336
42.14 | 0.7024999 | 4.168907 | 0.0945828 | 0.1582207
42.24 | 0.7040624 | 4.172214 | 0.09465782 | 0.1585726
42.34 | 0.7056249 | 4.177526 | 0.09477834 | 0.1589245
42.44 | 0.7071874 | 4.183545 | 0.0949149 | 0.1592764
42.54 | 0.7089062 | 4.189428 | 0.09504837 | 0.1596636
42.64 | 0.7106249 | 4.189824 | 0.09505735 | 0.1600507
42.74 | 0.7121874 | 4.195575 | 0.09518783 | 0.1604026
42.84 | 0.7137499 | 4.201458 | 0.0953213 | 0.1607545
42.94 | 0.7154687 | 4.207284 | 0.09545348 | 0.1611416
43.04 | 0.7171874 | 4.214655 | 0.09562071 | 0.1615287
43.14 | 0.7189062 | 4.222432 | 0.09579715 | 0.1619158
43.24 | 0.7207812 | 4.230077 | 0.0959706 | 0.1623381
43.34 | 0.7224999 | 4.236723 | 0.09612138 | 0.1627252
43.44 | 0.7242187 | 4.242956 | 0.0962628 | 0.1631123
43.54 | 0.7257811 | 4.248239 | 0.09638265 | 0.1634642
43.64 | 0.7274999 | 4.256713 | 0.09657491 | 0.1638513
43.74 | 0.7292186 | 4.263124 | 0.09672036 | 0.1642384
43.84 | 0.7307811 | 4.268616 | 0.09684496 | 0.1645903
43.94 | 0.7321874 | 4.274437 | 0.09697703 | 0.1649071
44.04 | 0.7339062 | 4.279881 | 0.09710054 | 0.1652942
44.14 | 0.7354686 | 4.286096 | 0.09724154 | 0.1656461
44.24 | 0.7371874 | 4.292532 | 0.09738756 | 0.1660332
44.34 | 0.7387499 | 4.298723 | 0.09752802 | 0.1663851
44.44 | 0.7404686 | 4.306749 | 0.09771011 | 0.1667722
44.54 | 0.7421874 | 4.313854 | 0.09787131 | 0.1671593
44.64 | 0.7437499 | 4.321226 | 0.09803856 | 0.1675112
44.74 | 0.7454687 | 4.327537 | 0.09818174 | 0.1678984
44.84 | 0.7473436 | 4.335371 | 0.09835948 | 0.1683206
44.94 | 0.7492186 | 4.343717 | 0.09854883 | 0.1687429
45.04 | 0.7510937 | 4.352203 | 0.09874136 | 0.1691652
45.14 | 0.7528124 | 4.359241 | 0.09890103 | 0.1695523
45.24 | 0.7540624 | 4.363918 | 0.09900714 | 0.1698339
45.34 | 0.7554686 | 4.368081 | 0.09910159 | 0.1701506
45.44 | 0.7571874 | 4.374748 | 0.09925285 | 0.1705377
45.54 | 0.7587499 | 4.382114 | 0.09941997 | 0.1708896
45.64 | 0.7604687 | 4.388854 | 0.09957288 | 0.1712767
45.74 | 0.7620311 | 4.395115 | 0.09971493 | 0.1716286
45.84 | 0.7637499 | 4.400674 | 0.09984105 | 0.1720157
45.94 | 0.7653124 | 4.407938 | 0.1000059 | 0.1723677
46.04 | 0.7670312 | 4.414624 | 0.1001575 | 0.1727548
46.14 | 0.7687499 | 4.420623 | 0.1002936 | 0.1731419
46.24 | 0.7704687 | 4.428325 | 0.1004684 | 0.173529
46.34 | 0.7721874 | 4.436859 | 0.100662 | 0.1739161
46.44 | 0.7740624 | 4.445187 | 0.1008509 | 0.1743384
46.54 | 0.7757812 | 4.45278 | 0.1010232 | 0.1747255
46.64 | 0.7776562 | 4.460839 | 0.1012061 | 0.1751478
46.74 | 0.7793749 | 4.468349 | 0.1013764 | 0.1755349
46.84 | 0.7810937 | 4.475036 | 0.1015282 | 0.175922
46.94 | 0.7824999 | 4.480194 | 0.1016452 | 0.1762387
47.04 | 0.7842187 | 4.486638 | 0.1017914 | 0.1766258
47.14 | 0.7859374 | 4.495357 | 0.1019892 | 0.1770129
47.24 | 0.7874999 | 4.501669 | 0.1021324 | 0.1773648
47.34 | 0.7890624 | 4.508423 | 0.1022856 | 0.1777168
47.44 | 0.7907812 | 4.515255 | 0.1024406 | 0.1781039
47.54 | 0.7924999 | 4.521273 | 0.1025772 | 0.178491
47.64 | 0.7940624 | 4.528685 | 0.1027453 | 0.1788429
47.74 | 0.7956249 | 4.532811 | 0.1028389 | 0.1791948
47.84 | 0.7971874 | 4.534521 | 0.1028777 | 0.1795467
47.94 | 0.7987499 | 4.541842 | 0.1030438 | 0.1798986
48.04 | 0.8004687 | 4.549094 | 0.1032084 | 0.1802857
48.14 | 0.8023437 | 4.56013 | 0.1034587 | 0.180708
48.24 | 0.8040624 | 4.569189 | 0.1036643 | 0.1810951
48.34 | 0.8057812 | 4.577183 | 0.1038456 | 0.1814823
48.44 | 0.8074999 | 4.586907 | 0.1040662 | 0.1818693
48.54 | 0.8092186 | 4.593984 | 0.1042268 | 0.1822564
48.64 | 0.8107811 | 4.599629 | 0.1043549 | 0.1826084
48.74 | 0.8124999 | 4.608652 | 0.1045596 | 0.1829955
48.84 | 0.8140624 | 4.617443 | 0.104759 | 0.1833474
48.94 | 0.8157811 | 4.624784 | 0.1049256 | 0.1837345
49.04 | 0.8171874 | 4.630949 | 0.1050655 | 0.1840512
49.14 | 0.8187499 | 4.637907 | 0.1052233 | 0.1844031
49.24 | 0.8203124 | 4.645742 | 0.1054011 | 0.184755
49.34 | 0.8220311 | 4.654712 | 0.1056046 | 0.1851421
49.44 | 0.8237499 | 4.664036 | 0.1058161 | 0.1855293
49.54 | 0.8254686 | 4.671809 | 0.1059925 | 0.1859164
49.64 | 0.8271874 | 4.68046 | 0.1061887 | 0.1863035
49.74 | 0.8289061 | 4.688652 | 0.1063746 | 0.1866906
49.84 | 0.8306249 | 4.696955 | 0.106563 | 0.1870777
49.94 | 0.8326562 | 4.70732 | 0.1067981 | 0.1875352
50.04 | 0.8345312 | 4.718099 | 0.1070427 | 0.1879575
50.14 | 0.8362499 | 4.7265 | 0.1072333 | 0.1883446
50.24 | 0.8378124 | 4.733682 | 0.1073962 | 0.1886965
50.34 | 0.8392186 | 4.738033 | 0.1074949 | 0.1890132
50.44 | 0.8406249 | 4.744202 | 0.1076349 | 0.1893299
50.54 | 0.8423437 | 4.753587 | 0.1078478 | 0.189717
50.64 | 0.8440624 | 4.762252 | 0.1080444 | 0.1901041
50.74 | 0.8454687 | 4.769029 | 0.1081982 | 0.1904209
50.84 | 0.8471874 | 4.777145 | 0.1083823 | 0.190808
50.94 | 0.8487499 | 4.78651 | 0.1085948 | 0.1911599
51.04 | 0.8504686 | 4.795366 | 0.1087957 | 0.191547
51.14 | 0.8520312 | 4.804197 | 0.108996 | 0.1918989
51.24 | 0.8537499 | 4.812643 | 0.1091877 | 0.192286
51.34 | 0.8554686 | 4.822761 | 0.1094172 | 0.1926731
51.44 | 0.8571874 | 4.831789 | 0.109622 | 0.1930602
51.54 | 0.8589061 | 4.839719 | 0.109802 | 0.1934473
51.64 | 0.8606249 | 4.849046 | 0.1100136 | 0.1938344
51.74 | 0.8623436 | 4.859964 | 0.1102613 | 0.1942215
51.84 | 0.8643749 | 4.870586 | 0.1105023 | 0.194679
51.94 | 0.8660936 | 4.880627 | 0.1107301 | 0.1950661
52.04 | 0.8674999 | 4.884657 | 0.1108215 | 0.1953829
52.14 | 0.8692187 | 4.892997 | 0.1110107 | 0.19577
52.24 | 0.8709374 | 4.902429 | 0.1112247 | 0.1961571
52.34 | 0.8724999 | 4.910707 | 0.1114125 | 0.196509
52.44 | 0.8740624 | 4.918267 | 0.111584 | 0.1968609
52.54 | 0.8757811 | 4.926156 | 0.111763 | 0.197248
52.64 | 0.8774999 | 4.935549 | 0.1119761 | 0.1976351
52.74 | 0.8790624 | 4.944071 | 0.1121695 | 0.197987
52.84 | 0.8804686 | 4.950874 | 0.1123238 | 0.1983037
52.94 | 0.8820312 | 4.958554 | 0.112498 | 0.1986557
53.04 | 0.8837499 | 4.967895 | 0.11271 | 0.1990428
53.14 | 0.8854686 | 4.968541 | 0.1127246 | 0.1994299
53.24 | 0.8871874 | 4.980185 | 0.1129888 | 0.199817
53.34 | 0.8889061 | 4.990786 | 0.1132293 | 0.2002041
53.44 | 0.8906249 | 5.001782 | 0.1134788 | 0.2005912
53.54 | 0.8924999 | 5.013758 | 0.1137505 | 0.2010135
53.64 | 0.8942186 | 5.024415 | 0.1139923 | 0.2014006
53.74 | 0.8957812 | 5.031834 | 0.1141606 | 0.2017525
53.84 | 0.8974999 | 5.041188 | 0.1143728 | 0.2021396
53.94 | 0.8992187 | 5.051396 | 0.1146044 | 0.2025267
54.04 | 0.9007811 | 5.060794 | 0.1148176 | 0.2028786
54.14 | 0.9023437 | 5.069834 | 0.1150227 | 0.2032306
54.24 | 0.9039061 | 5.07843 | 0.1152178 | 0.2035825
54.34 | 0.9054687 | 5.086859 | 0.115409 | 0.2039344
54.44 | 0.9070311 | 5.095976 | 0.1156158 | 0.2042863
54.54 | 0.9087499 | 5.105652 | 0.1158354 | 0.2046734
54.64 | 0.9104686 | 5.116395 | 0.1160791 | 0.2050605
54.74 | 0.9121874 | 5.126752 | 0.1163141 | 0.2054476
54.84 | 0.9140624 | 5.136069 | 0.1165255 | 0.2058699
54.94 | 0.9157811 | 5.147009 | 0.1167737 | 0.206257
55.04 | 0.9176561 | 5.15924 | 0.1170511 | 0.2066793
55.14 | 0.9193749 | 5.170475 | 0.117306 | 0.2070664
55.24 | 0.9210936 | 5.179177 | 0.1175035 | 0.2074535
55.34 | 0.9224999 | 5.186324 | 0.1176656 | 0.2077702
55.44 | 0.9239062 | 5.19442 | 0.1178493 | 0.208087
55.54 | 0.9256249 | 5.203653 | 0.1180588 | 0.2084741
55.64 | 0.9271874 | 5.214967 | 0.1183155 | 0.208826
55.74 | 0.9289061 | 5.225927 | 0.1185641 | 0.2092131
55.84 | 0.9304687 | 5.235329 | 0.1187774 | 0.209565
55.94 | 0.9320311 | 5.246307 | 0.1190265 | 0.2099169
56.04 | 0.9337499 | 5.257053 | 0.1192703 | 0.210304
56.14 | 0.9354686 | 5.266315 | 0.1194804 | 0.2106911
56.24 | 0.9370311 | 5.277175 | 0.1197268 | 0.211043
56.34 | 0.9387499 | 5.288524 | 0.1199843 | 0.2114302
56.44 | 0.9404686 | 5.300473 | 0.1202554 | 0.2118173
56.54 | 0.9421874 | 5.31178 | 0.1205119 | 0.2122044
56.64 | 0.9439061 | 5.322475 | 0.1207546 | 0.2125915
56.74 | 0.9456249 | 5.334461 | 0.1210265 | 0.2129786
56.84 | 0.9476561 | 5.348207 | 0.1213384 | 0.2134361
56.94 | 0.9493749 | 5.361012 | 0.1216289 | 0.2138232
57.04 | 0.9510936 | 5.370522 | 0.1218446 | 0.2142103
57.14 | 0.9526561 | 5.380198 | 0.1220642 | 0.2145622
57.24 | 0.9542186 | 5.388249 | 0.1222468 | 0.2149141
57.34 | 0.9559374 | 5.397738 | 0.1224621 | 0.2153012
57.44 | 0.9576561 | 5.408935 | 0.1227161 | 0.2156883
57.54 | 0.9592187 | 5.417121 | 0.1229019 | 0.2160402
57.64 | 0.9607811 | 5.426587 | 0.1231166 | 0.2163921
57.74 | 0.9624999 | 5.43885 | 0.1233948 | 0.2167793
57.84 | 0.9640624 | 5.447475 | 0.1235905 | 0.2171312
57.94 | 0.9654686 | 5.454213 | 0.1237434 | 0.2174479
58.04 | 0.9670311 | 5.463996 | 0.1239654 | 0.2177998
58.14 | 0.9687499 | 5.477089 | 0.1242624 | 0.2181869
58.24 | 0.9704686 | 5.488829 | 0.1245288 | 0.218574
58.34 | 0.9721874 | 5.501739 | 0.1248217 | 0.2189611
58.44 | 0.9739061 | 5.514804 | 0.1251181 | 0.2193482
58.54 | 0.9756249 | 5.528031 | 0.1254182 | 0.2197353
58.64 | 0.9773435 | 5.540702 | 0.1257056 | 0.2201224
58.74 | 0.9792185 | 5.552547 | 0.1259744 | 0.2205447
58.84 | 0.980781 | 5.564589 | 0.1262476 | 0.2208966
58.94 | 0.9823436 | 5.575597 | 0.1264973 | 0.2212486
59.04 | 0.9840623 | 5.586497 | 0.1267446 | 0.2216357
59.14 | 0.9857811 | 5.597934 | 0.1270041 | 0.2220228
59.24 | 0.9873436 | 5.608476 | 0.1272433 | 0.2223747
59.34 | 0.988906 | 5.619002 | 0.1274821 | 0.2227266
59.44 | 0.9904685 | 5.62813 | 0.1276892 | 0.2230785
59.54 | 0.9920311 | 5.638912 | 0.1279338 | 0.2234304
59.64 | 0.9937498 | 5.650928 | 0.1282064 | 0.2238175
59.74 | 0.9954686 | 5.663158 | 0.1284839 | 0.2242046
59.84 | 0.9971873 | 5.676259 | 0.1287811 | 0.2245917
59.94 | 0.9989061 | 5.688345 | 0.1290553 | 0.2249789
60.04 | 1.000781 | 5.701379 | 0.129351 | 0.2254011
60.14 | 1.002656 | 5.715782 | 0.1296778 | 0.2258234
60.24 | 1.004375 | 5.727705 | 0.1299483 | 0.2262106
60.34 | 1.005937 | 5.737891 | 0.1301794 | 0.2265624
60.44 | 1.0075 | 5.746937 | 0.1303846 | 0.2269144
60.54 | 1.009062 | 5.758704 | 0.1306516 | 0.2272662
60.64 | 1.010781 | 5.770315 | 0.130915 | 0.2276534
60.74 | 1.012344 | 5.781081 | 0.1311593 | 0.2280054
60.84 | 1.013906 | 5.792455 | 0.1314173 | 0.2283572
60.94 | 1.015469 | 5.801916 | 0.131632 | 0.2287092
61.04 | 1.017031 | 5.810403 | 0.1318245 | 0.229061
61.14 | 1.01875 | 5.824146 | 0.1321363 | 0.2294482
61.24 | 1.020312 | 5.836247 | 0.1324109 | 0.2298
61.34 | 1.022031 | 5.848064 | 0.132679 | 0.2301872
61.44 | 1.023594 | 5.860898 | 0.1329701 | 0.2305392
61.54 | 1.025312 | 5.87384 | 0.1332638 | 0.2309261
61.64 | 1.027031 | 5.886464 | 0.1335502 | 0.2313133
61.74 | 1.02875 | 5.900613 | 0.1338712 | 0.2317005
61.84 | 1.030625 | 5.912638 | 0.134144 | 0.2321227
61.94 | 1.0325 | 5.925355 | 0.1344325 | 0.232545
62.04 | 1.034219 | 5.939845 | 0.1347613 | 0.2329322
62.14 | 1.035781 | 5.952438 | 0.135047 | 0.233284
62.24 | 1.0375 | 5.962317 | 0.1352711 | 0.2336712
62.34 | 1.039219 | 5.978022 | 0.1356274 | 0.2340583
62.44 | 1.040937 | 5.990212 | 0.135904 | 0.2344453
62.54 | 1.0425 | 5.998514 | 0.1360923 | 0.2347973
62.64 | 1.044062 | 6.007125 | 0.1362877 | 0.2351491
62.74 | 1.045781 | 6.018974 | 0.1365565 | 0.2355363
62.84 | 1.047344 | 6.030848 | 0.1368259 | 0.2358883
62.94 | 1.04875 | 6.038873 | 0.137008 | 0.236205
63.04 | 1.050312 | 6.04972 | 0.1372541 | 0.2365568
63.14 | 1.051875 | 6.064339 | 0.1375857 | 0.2369088
63.24 | 1.053594 | 6.079052 | 0.1379195 | 0.2372959
63.34 | 1.055312 | 6.094308 | 0.1382657 | 0.2376829
63.44 | 1.057187 | 6.109367 | 0.1386073 | 0.2381052
63.54 | 1.058906 | 6.123819 | 0.1389352 | 0.2384923
63.64 | 1.060625 | 6.136468 | 0.1392222 | 0.2388795
63.74 | 1.0625 | 6.153202 | 0.1396018 | 0.2393018
63.84 | 1.064219 | 6.169609 | 0.1399741 | 0.239689
63.94 | 1.065937 | 6.181778 | 0.1402502 | 0.2400759
64.04 | 1.0675 | 6.193834 | 0.1405237 | 0.2404279
64.14 | 1.069062 | 6.206156 | 0.1408032 | 0.2407797
64.24 | 1.070781 | 6.21966 | 0.1411096 | 0.2411669
64.34 | 1.072344 | 6.233678 | 0.1414276 | 0.2415189
64.44 | 1.073906 | 6.245844 | 0.1417037 | 0.2418707
64.54 | 1.075625 | 6.25921 | 0.1420069 | 0.2422579
64.64 | 1.077187 | 6.270166 | 0.1422555 | 0.2426097
64.74 | 1.07875 | 6.28304 | 0.1425476 | 0.2429617
64.84 | 1.080469 | 6.297283 | 0.1428707 | 0.2433489
64.94 | 1.082187 | 6.312219 | 0.1432096 | 0.2437358
65.04 | 1.083906 | 6.3268 | 0.1435404 | 0.244123
65.14 | 1.085625 | 6.341968 | 0.1438845 | 0.2445101
65.24 | 1.087812 | 6.362487 | 0.14435 | 0.2450027
65.34 | 1.089375 | 6.379214 | 0.1447295 | 0.2453547
65.44 | 1.090781 | 6.386998 | 0.1449061 | 0.2456714
65.54 | 1.092344 | 6.39834 | 0.1451634 | 0.2460234
65.64 | 1.093906 | 6.410417 | 0.1454374 | 0.2463752
65.74001 | 1.095469 | 6.42288 | 0.1457202 | 0.2467273
65.84001 | 1.097187 | 6.438981 | 0.1460855 | 0.2471142
65.94 | 1.09875 | 6.453685 | 0.1464191 | 0.2474662
66.04 | 1.100469 | 6.468438 | 0.1467538 | 0.2478534
66.14 | 1.102031 | 6.483288 | 0.1470907 | 0.2482052
66.24001 | 1.10375 | 6.496879 | 0.1473991 | 0.2485923
66.34001 | 1.105469 | 6.513295 | 0.1477715 | 0.2489795
66.44 | 1.107031 | 6.529497 | 0.1481391 | 0.2493313
66.54 | 1.10875 | 6.544871 | 0.1484879 | 0.2497185
66.64 | 1.110469 | 6.561778 | 0.1488715 | 0.2501056
66.722 | 1.111875 | 6.573914 | 0.1491468 | 0.2504223