## Sheet1
Test Type | Tension
Width | 4.26 | mm
Thickness | 3.48 | mm
Length | 5.48 | mm
Time sec | Extension mm | Load N
0 | 0 | 0
0.1 | 0.00015625 | 0.002059693
0.2 | 0.0003125 | 0.005510032
0.3 | 0.00125 | 0.01575853
0.4 | 0.004531249 | 0.0638701
0.5 | 0.007499999 | 0.1080171
0.6 | 0.009374999 | 0.129096
0.7000001 | 0.01109375 | 0.1438144
0.8 | 0.0128125 | 0.1596804
0.9000001 | 0.01453125 | 0.1751663
1 | 0.01609375 | 0.1889341
1.1 | 0.0178125 | 0.2026143
1.2 | 0.01953125 | 0.2162175
1.3 | 0.02140625 | 0.230697
1.4 | 0.023125 | 0.2441818
1.5 | 0.025 | 0.2567268
1.6 | 0.026875 | 0.2698568
1.7 | 0.02859375 | 0.2801165
1.8 | 0.03015625 | 0.288964
1.9 | 0.03171874 | 0.2974575
2 | 0.03359374 | 0.308562
2.1 | 0.03515624 | 0.3177019
2.2 | 0.03671874 | 0.3250481
2.3 | 0.03843749 | 0.3337633
2.4 | 0.04 | 0.3430274
2.5 | 0.04156249 | 0.3497004
2.6 | 0.04296874 | 0.3562497
2.7 | 0.04453124 | 0.3638705
2.8 | 0.04624999 | 0.3725671
2.9 | 0.04796874 | 0.3816139
3 | 0.04968749 | 0.3907075
3.1 | 0.05140624 | 0.3977228
3.2 | 0.05312499 | 0.4060733
3.3 | 0.05484374 | 0.4135335
3.4 | 0.05656249 | 0.4209124
3.5 | 0.05843749 | 0.4287919
3.6 | 0.05999999 | 0.4345539
3.7 | 0.06140624 | 0.4398883
3.8 | 0.06312499 | 0.4461142
3.9 | 0.06468749 | 0.4524637
4 | 0.06640624 | 0.4590518
4.1 | 0.06812499 | 0.4647275
4.2 | 0.06968748 | 0.4708396
4.3 | 0.07140624 | 0.4770097
4.4 | 0.07312499 | 0.4828979
4.5 | 0.07484374 | 0.4887865
4.6 | 0.07656249 | 0.4942452
4.7 | 0.07843749 | 0.5011924
4.8 | 0.08031249 | 0.5071882
4.9 | 0.08203123 | 0.5125661
5 | 0.08343749 | 0.5156043
5.1 | 0.08499999 | 0.5199463
5.2 | 0.08671873 | 0.5252333
5.3 | 0.08828124 | 0.5297099
5.4 | 0.08984374 | 0.5348389
5.5 | 0.09156248 | 0.5395073
5.6 | 0.09312499 | 0.543882
5.7 | 0.09468749 | 0.5475523
5.8 | 0.09624998 | 0.55305
5.9 | 0.09796874 | 0.5572048
6 | 0.09953124 | 0.561808
6.1 | 0.1010937 | 0.5662961
6.2 | 0.1028125 | 0.5711414
6.3 | 0.1045312 | 0.5759395
6.4 | 0.1064062 | 0.5808827
6.5 | 0.108125 | 0.5860899
6.6 | 0.1098437 | 0.5899983
6.7 | 0.1117187 | 0.5943214
6.8 | 0.1135937 | 0.6002802
6.9 | 0.115 | 0.6025096
7 | 0.116875 | 0.6067263
7.1 | 0.1185937 | 0.6106456
7.2 | 0.12 | 0.6131446
7.3 | 0.1215625 | 0.6165705
7.4 | 0.123125 | 0.6187775
7.5 | 0.1245312 | 0.6220623
7.6 | 0.1260937 | 0.6264615
7.7 | 0.1278125 | 0.6303589
7.8 | 0.1295312 | 0.6337637
7.9 | 0.13125 | 0.6384646
8 | 0.1329687 | 0.6425958
8.1 | 0.1346875 | 0.6468495
8.200001 | 0.1365625 | 0.6513487
8.3 | 0.1384375 | 0.655509
8.400001 | 0.1401562 | 0.6601299
8.5 | 0.141875 | 0.6633905
8.6 | 0.1434375 | 0.6655788
8.700001 | 0.145 | 0.6680369
8.8 | 0.1465625 | 0.670995
8.900001 | 0.1484375 | 0.6751379
9 | 0.1501562 | 0.6789567
9.1 | 0.1517187 | 0.6813643
9.200001 | 0.1532812 | 0.6844827
9.3 | 0.1548437 | 0.6871763
9.400001 | 0.1564062 | 0.6893149
9.5 | 0.158125 | 0.6925652
9.6 | 0.1596875 | 0.6952691
9.700001 | 0.1614062 | 0.6985116
9.8 | 0.163125 | 0.7023551
9.900001 | 0.1648437 | 0.7058974
10 | 0.1664062 | 0.7074112
10.1 | 0.168125 | 0.710646
10.2 | 0.1696875 | 0.7138224
10.3 | 0.1715625 | 0.7176047
10.4 | 0.173125 | 0.7203704
10.5 | 0.1746875 | 0.7226194
10.6 | 0.1764062 | 0.7264599
10.7 | 0.178125 | 0.7297669
10.8 | 0.1796875 | 0.7328558
10.9 | 0.18125 | 0.7346642
11 | 0.1829687 | 0.7374387
11.1 | 0.1846875 | 0.7405549
11.2 | 0.18625 | 0.7437523
11.3 | 0.1879687 | 0.745403
11.4 | 0.1896875 | 0.7487043
11.5 | 0.1914062 | 0.7515241
11.6 | 0.1932812 | 0.7549548
11.7 | 0.1951562 | 0.75863
11.8 | 0.1970312 | 0.7611393
11.9 | 0.19875 | 0.7634891
12 | 0.2003125 | 0.7647603
12.1 | 0.201875 | 0.7662383
12.2 | 0.2034375 | 0.7687675
12.3 | 0.205 | 0.7703527
12.4 | 0.2065625 | 0.771792
12.5 | 0.2079687 | 0.7734539
12.6 | 0.2095312 | 0.7765677
12.7 | 0.21125 | 0.7793717
12.8 | 0.2128125 | 0.781396
12.9 | 0.2145312 | 0.7838538
13 | 0.21625 | 0.7869594
13.1 | 0.2179687 | 0.7898155
13.2 | 0.2196875 | 0.7921015
13.3 | 0.2214062 | 0.7942991
13.4 | 0.223125 | 0.7979089
13.5 | 0.225 | 0.8005283
13.6 | 0.2267187 | 0.8040071
13.7 | 0.2284375 | 0.8073129
13.8 | 0.23 | 0.8073905
13.9 | 0.2315625 | 0.8100449
14 | 0.2332812 | 0.8125948
14.1 | 0.235 | 0.8143524
14.2 | 0.2365625 | 0.8151132
14.3 | 0.238125 | 0.8171567
14.4 | 0.2398437 | 0.8176887
14.5 | 0.2414062 | 0.8200967
14.6 | 0.243125 | 0.8221987
14.7 | 0.2448437 | 0.8241103
14.8 | 0.2464062 | 0.8268775
14.9 | 0.2479687 | 0.8288273
15 | 0.2496874 | 0.8313656
15.1 | 0.2514062 | 0.8338723
15.2 | 0.2532812 | 0.8372898
15.3 | 0.255 | 0.8399433
15.4 | 0.2567187 | 0.8429283
15.5 | 0.2582812 | 0.8438869
15.6 | 0.2598437 | 0.8460147
15.7 | 0.2615624 | 0.8487271
15.8 | 0.2631249 | 0.8505645
15.9 | 0.2646875 | 0.8515278
16 | 0.2664062 | 0.8545497
16.1 | 0.2679687 | 0.8564277
16.2 | 0.2696874 | 0.8587192
16.3 | 0.2712499 | 0.8603524
16.4 | 0.2729687 | 0.8630563
16.5 | 0.2746875 | 0.8653001
16.6 | 0.2764062 | 0.8685767
16.7 | 0.2782812 | 0.8706361
16.8 | 0.2801562 | 0.8736012
16.9 | 0.2820312 | 0.8762179
17 | 0.2837499 | 0.8791499
17.1 | 0.2853124 | 0.8805429
17.2 | 0.2868749 | 0.8807689
17.3 | 0.2884374 | 0.8820532
17.4 | 0.2899999 | 0.8838812
17.5 | 0.2914062 | 0.8859302
17.6 | 0.2929687 | 0.8867123
17.7 | 0.2945312 | 0.888161
17.8 | 0.2960937 | 0.8911262
17.9 | 0.2978125 | 0.894082
18 | 0.2995312 | 0.8963233
18.1 | 0.3012499 | 0.8979491
18.2 | 0.3029687 | 0.900975
18.3 | 0.3046874 | 0.9028029
18.4 | 0.3065625 | 0.9052915
18.5 | 0.3084374 | 0.9080142
18.6 | 0.3101562 | 0.9104453
18.7 | 0.311875 | 0.9116651
18.8 | 0.3134375 | 0.9128527
18.9 | 0.315 | 0.9133718
19 | 0.3167187 | 0.9142132
19.1 | 0.3184374 | 0.9165086
19.2 | 0.3201562 | 0.9181867
19.3 | 0.3217187 | 0.9193704
19.4 | 0.3234374 | 0.9219347
19.5 | 0.3249999 | 0.9228867
19.6 | 0.3267187 | 0.9243425
19.7 | 0.3282812 | 0.9261954
19.8 | 0.33 | 0.9282507
19.9 | 0.3315624 | 0.930017
20 | 0.3331249 | 0.9319407
20.1 | 0.3346874 | 0.9334313
20.2 | 0.3364062 | 0.9359758
20.3 | 0.3382812 | 0.9390278
20.4 | 0.3401562 | 0.9420679
20.5 | 0.3417187 | 0.9438558
20.6 | 0.3432812 | 0.9444326
20.7 | 0.3449999 | 0.9470942
20.8 | 0.3467187 | 0.9487635
20.9 | 0.3482812 | 0.9500566
21 | 0.3496874 | 0.9515066
21.1 | 0.3512499 | 0.95177
21.2 | 0.3529687 | 0.954786
21.3 | 0.3545312 | 0.9571921
21.4 | 0.3562499 | 0.9597516
21.5 | 0.3581249 | 0.9619446
21.6 | 0.3598437 | 0.9638477
21.7 | 0.3615624 | 0.9658929
21.8 | 0.3635937 | 0.9686727
21.9 | 0.3653124 | 0.9710473
22 | 0.3670312 | 0.9718399
22.1 | 0.36875 | 0.9730309
22.2 | 0.3703125 | 0.9745932
22.3 | 0.371875 | 0.9759351
22.4 | 0.3734374 | 0.9766897
22.5 | 0.3749999 | 0.9778906
22.6 | 0.3765624 | 0.980286
22.7 | 0.3781249 | 0.9813663
22.8 | 0.3796874 | 0.9829278
22.9 | 0.3814062 | 0.9856071
23 | 0.3829687 | 0.9882796
23.1 | 0.3845312 | 0.9896478
23.2 | 0.3862499 | 0.9918615
23.3 | 0.3879687 | 0.9941314
23.4 | 0.3896875 | 0.9972231
23.5 | 0.3914062 | 0.9985219
23.6 | 0.3931249 | 1.000468
23.7 | 0.3948437 | 1.003122
23.8 | 0.3967187 | 1.005935
23.9 | 0.3984374 | 1.008717
24 | 0.4 | 1.009344
24.1 | 0.4018749 | 1.011496
24.2 | 0.4034374 | 1.012736
24.3 | 0.4049999 | 1.01418
24.4 | 0.4067187 | 1.014206
24.5 | 0.4082812 | 1.014177
24.6 | 0.4098437 | 1.01548
24.7 | 0.4115624 | 1.017011
24.8 | 0.4131249 | 1.018954
24.9 | 0.4148437 | 1.021099
25 | 0.4164062 | 1.022144
25.1 | 0.418125 | 1.023904
25.2 | 0.4198437 | 1.025968
25.3 | 0.4214062 | 1.027865
25.4 | 0.4232812 | 1.030124
25.5 | 0.4251562 | 1.033119
25.6 | 0.4267187 | 1.034904
25.7 | 0.4282812 | 1.035778
25.8 | 0.43 | 1.037767
25.9 | 0.4317187 | 1.039537
26 | 0.4332812 | 1.041361
26.1 | 0.4348437 | 1.042827
26.2 | 0.4364062 | 1.044091
26.3 | 0.4381249 | 1.045793
26.4 | 0.4396875 | 1.046755
26.5 | 0.4414062 | 1.048439
26.6 | 0.4431249 | 1.050513
26.7 | 0.4448437 | 1.051397
26.8 | 0.4465625 | 1.053527
26.9 | 0.4484374 | 1.054505
27 | 0.4501562 | 1.056963
27.1 | 0.4518749 | 1.058088
27.2 | 0.4537499 | 1.059388
27.3 | 0.4553124 | 1.060469
27.4 | 0.4567187 | 1.060835
27.5 | 0.4582812 | 1.061991
27.6 | 0.4598437 | 1.063489
27.7 | 0.4615624 | 1.064674
27.8 | 0.4629687 | 1.065946
27.9 | 0.4645312 | 1.067154
28 | 0.4662499 | 1.06899
28.1 | 0.4679687 | 1.070393
28.2 | 0.4695312 | 1.071756
28.3 | 0.47125 | 1.073256
28.4 | 0.4729687 | 1.076045
28.5 | 0.4748437 | 1.077507
28.6 | 0.4764062 | 1.078432
28.7 | 0.4781249 | 1.08013
28.8 | 0.48 | 1.082105
28.9 | 0.4818749 | 1.039538
29 | 0.4835937 | 1.02359
29.1 | 0.4851562 | 1.021944
29.2 | 0.4867187 | 1.020818
29.3 | 0.4884374 | 1.020862
29.4 | 0.4901562 | 1.020992
29.5 | 0.4917186 | 1.020261
29.6 | 0.4932812 | 1.020911
29.7 | 0.4951562 | 1.023016
29.8 | 0.4967186 | 1.023784
29.9 | 0.4982812 | 1.025233
30 | 0.4996874 | 1.026191
30.1 | 0.5012499 | 1.027743
30.2 | 0.5029687 | 1.030681
30.3 | 0.5046874 | 1.032839
30.4 | 0.5064061 | 1.035449
30.5 | 0.5081249 | 1.038133
30.6 | 0.5098436 | 1.039892
30.7 | 0.5115624 | 1.042617
30.8 | 0.5131249 | 1.043985
30.9 | 0.5146874 | 1.045588
31 | 0.5164061 | 1.048043
31.1 | 0.5181249 | 1.049294
31.2 | 0.5196874 | 1.052033
31.3 | 0.5212499 | 1.053346
31.4 | 0.5229687 | 1.055852
31.5 | 0.5246874 | 1.057704
31.6 | 0.5264062 | 1.059815
31.7 | 0.5281249 | 1.061697
31.8 | 0.5298437 | 1.06391
31.9 | 0.5315624 | 1.066427
32 | 0.5334374 | 1.069126
32.1 | 0.5353124 | 1.071724
32.2 | 0.5370312 | 1.074012
32.3 | 0.5387499 | 1.075334
32.4 | 0.5403124 | 1.077203
32.5 | 0.5418749 | 1.078729
32.6 | 0.5432811 | 1.079495
32.7 | 0.5448437 | 1.081379
32.8 | 0.5464061 | 1.083761
32.9 | 0.5479687 | 1.085592
33 | 0.5495311 | 1.087603
33.1 | 0.5512499 | 1.090327
33.2 | 0.5529686 | 1.092858
33.3 | 0.5545312 | 1.094781
33.4 | 0.5562499 | 1.096461
33.5 | 0.5579686 | 1.099189
33.6 | 0.5595312 | 1.101061
33.7 | 0.5614061 | 1.103441
33.8 | 0.5631249 | 1.10605
33.9 | 0.5648436 | 1.108993
34 | 0.5667186 | 1.111463
34.1 | 0.5684374 | 1.113425
34.2 | 0.5699999 | 1.114381
34.3 | 0.5718749 | 1.116695
34.4 | 0.5734374 | 1.118907
34.5 | 0.5751561 | 1.120357
34.6 | 0.5767187 | 1.12185
34.7 | 0.5782811 | 1.122953
34.8 | 0.5798436 | 1.123549
34.9 | 0.5814062 | 1.124338
35 | 0.5828124 | 1.126014
35.1 | 0.5845312 | 1.127705
35.2 | 0.5860936 | 1.130204
35.3 | 0.5879686 | 1.132722
35.4 | 0.5896874 | 1.136674
35.5 | 0.5915624 | 1.139455
35.6 | 0.5932812 | 1.141435
35.7 | 0.5951562 | 1.144259
35.8 | 0.5968749 | 1.146376
35.9 | 0.5984374 | 1.147802
36 | 0.5999999 | 1.149334
36.1 | 0.6017187 | 1.151276
36.2 | 0.6032811 | 1.153131
36.3 | 0.6048437 | 1.154728
36.4 | 0.6064061 | 1.156635
36.5 | 0.6081249 | 1.159128
36.6 | 0.6098436 | 1.159844
36.7 | 0.6114062 | 1.16152
36.8 | 0.6131249 | 1.162656
36.9 | 0.6148436 | 1.163193
37 | 0.6164061 | 1.164685
37.1 | 0.6182811 | 1.166887
37.2 | 0.6203124 | 1.169992
37.3 | 0.6220312 | 1.172341
37.4 | 0.6234374 | 1.172389
37.5 | 0.6249999 | 1.173516
37.6 | 0.6264062 | 1.174974
37.7 | 0.6281249 | 1.176678
37.8 | 0.6296874 | 1.178666
37.9 | 0.6314061 | 1.180623
38 | 0.6329687 | 1.183073
38.1 | 0.6346874 | 1.184857
38.2 | 0.6362499 | 1.186852
38.3 | 0.6379687 | 1.188931
38.4 | 0.6395311 | 1.19066
38.5 | 0.6412499 | 1.193487
38.6 | 0.6429686 | 1.196069
38.7 | 0.6446874 | 1.1992
38.8 | 0.6465624 | 1.201083
38.9 | 0.6482811 | 1.203784
39 | 0.6501562 | 1.206981
39.1 | 0.6520312 | 1.209323
39.2 | 0.6537499 | 1.211723
39.3 | 0.6553124 | 1.21372
39.4 | 0.6567186 | 1.214035
39.5 | 0.6584374 | 1.216248
39.6 | 0.6601561 | 1.219571
39.7 | 0.6618749 | 1.220996
39.8 | 0.6632811 | 1.222182
39.9 | 0.6646874 | 1.223999
40 | 0.6662499 | 1.224857
40.1 | 0.6678124 | 1.226859
40.2 | 0.6695311 | 1.23002
40.3 | 0.6712499 | 1.232375
40.4 | 0.6731249 | 1.235549
40.5 | 0.6748437 | 1.239089
40.6 | 0.6765624 | 1.241022
40.7 | 0.6781249 | 1.243493
40.8 | 0.6799999 | 1.245763
40.9 | 0.6818749 | 1.249116
41 | 0.6834374 | 1.251219
41.1 | 0.6849999 | 1.251973
41.2 | 0.6865624 | 1.254166
41.3 | 0.6882811 | 1.256378
41.4 | 0.6899999 | 1.258822
41.5 | 0.6915624 | 1.259933
41.6 | 0.6931249 | 1.26148
41.7 | 0.6946874 | 1.263812
41.8 | 0.6964061 | 1.26596
41.9 | 0.6981249 | 1.268092
42 | 0.6998436 | 1.270689
42.1 | 0.7015624 | 1.272864
42.2 | 0.7034374 | 1.275743
42.3 | 0.7049999 | 1.277305
42.4 | 0.7067187 | 1.279586
42.5 | 0.7084374 | 1.282224
42.6 | 0.7099999 | 1.284274
42.7 | 0.7117186 | 1.286419
42.8 | 0.7132812 | 1.288026
42.9 | 0.7149999 | 1.289889
43 | 0.7167187 | 1.292782
43.1 | 0.7182811 | 1.295293
43.2 | 0.7198437 | 1.296931
43.3 | 0.7215624 | 1.299088
43.4 | 0.7231249 | 1.30033
43.5 | 0.7246874 | 1.296239
43.6 | 0.7264062 | 1.296304
43.7 | 0.7279686 | 1.298119
43.8 | 0.7296874 | 1.300928
43.9 | 0.7315624 | 1.30322
44 | 0.7332811 | 1.306039
44.1 | 0.7351561 | 1.308926
44.2 | 0.7370312 | 1.31198
44.3 | 0.7387499 | 1.314044
44.4 | 0.7401562 | 1.315474
44.5 | 0.7420311 | 1.31784
44.6 | 0.7435937 | 1.320376
44.7 | 0.7449999 | 1.321564
44.8 | 0.7464061 | 1.322269
44.9 | 0.7479686 | 1.324199
45 | 0.7495311 | 1.327678
45.1 | 0.7512499 | 1.33052
45.2 | 0.7529687 | 1.333364
45.3 | 0.7545311 | 1.335815
45.4 | 0.7562499 | 1.338605
45.5 | 0.7579686 | 1.341254
45.6 | 0.7596874 | 1.344605
45.7 | 0.7615624 | 1.347967
45.8 | 0.7634374 | 1.35164
45.9 | 0.7653124 | 1.354471
46 | 0.7668749 | 1.356969
46.1 | 0.7684374 | 1.358566
46.2 | 0.7699999 | 1.359899
46.3 | 0.7717186 | 1.361669
46.4 | 0.7734374 | 1.364711
46.5 | 0.7751561 | 1.366928
46.6 | 0.7767187 | 1.367894
46.7 | 0.7782811 | 1.36666
46.8 | 0.7799999 | 1.368204
46.9 | 0.7817186 | 1.370367
47 | 0.7834374 | 1.372892
47.1 | 0.7849999 | 1.374475
47.2 | 0.7865624 | 1.376279
47.3 | 0.7879686 | 1.378143
47.4 | 0.7898436 | 1.381284
47.5 | 0.7915624 | 1.383509
47.6 | 0.7932811 | 1.386751
47.7 | 0.7951562 | 1.390642
47.8 | 0.7968749 | 1.39358
47.9 | 0.7982812 | 1.394826
48 | 0.7998436 | 1.396576
48.1 | 0.8014062 | 1.398463
48.2 | 0.8031249 | 1.40135
48.3 | 0.8046874 | 1.40434
48.4 | 0.8064061 | 1.406538
48.5 | 0.8079687 | 1.408712
48.6 | 0.8096874 | 1.411905
48.7 | 0.8114061 | 1.414067
48.8 | 0.8129686 | 1.417062
48.9 | 0.8148436 | 1.420125
49 | 0.8165624 | 1.42247
49.1 | 0.8182811 | 1.42573
49.2 | 0.8201561 | 1.429624
49.3 | 0.8220311 | 1.432106
49.4 | 0.8239062 | 1.434471
49.5 | 0.8253124 | 1.435889
49.6 | 0.8268749 | 1.436422
49.7 | 0.8282812 | 1.435181
49.8 | 0.8298436 | 1.421498
49.9 | 0.8314062 | 1.42032
50 | 0.8329686 | 1.420824
50.1 | 0.8346874 | 1.423508
50.2 | 0.8364061 | 1.425602
50.3 | 0.8379687 | 1.427387
50.4 | 0.8395311 | 1.429706
50.5 | 0.8414061 | 1.432558
50.6 | 0.8431249 | 1.435756
50.7 | 0.8446874 | 1.438822
50.8 | 0.8464062 | 1.442218
50.9 | 0.8481249 | 1.444901
51 | 0.8498437 | 1.448454
51.1 | 0.8517187 | 1.452512
51.2 | 0.8534374 | 1.455973
51.3 | 0.8549999 | 1.458024
51.4 | 0.8565624 | 1.460026
51.5 | 0.8582812 | 1.462611
51.6 | 0.8598436 | 1.465114
51.7 | 0.8615624 | 1.466764
51.8 | 0.8631249 | 1.469134
51.9 | 0.8648437 | 1.471426
52 | 0.8665624 | 1.474403
52.1 | 0.8681249 | 1.476612
52.2 | 0.8696874 | 1.479624
52.3 | 0.8712499 | 1.465019
52.4 | 0.8731249 | 1.443485
52.5 | 0.8748436 | 1.437569
52.6 | 0.8765624 | 1.433825
52.7 | 0.8784374 | 1.43275
52.8 | 0.8801561 | 1.431694
52.9 | 0.8817186 | 1.429525
53 | 0.8832811 | 1.429944
53.1 | 0.8849999 | 1.43125
53.2 | 0.8867186 | 1.433128
53.3 | 0.8882812 | 1.433692
53.4 | 0.8896874 | 1.434836
53.5 | 0.8914061 | 1.436799
53.6 | 0.8929686 | 1.439225
53.7 | 0.8946874 | 1.441447
53.8 | 0.8964061 | 1.443243
53.9 | 0.8981249 | 1.44521
54 | 0.8996874 | 1.443014
54.1 | 0.9014062 | 1.443233
54.2 | 0.9031249 | 1.444034
54.3 | 0.9049999 | 1.443888
54.4 | 0.9068749 | 1.444124
54.5 | 0.9087499 | 1.444817
54.6 | 0.9103124 | 1.444886
54.7 | 0.9115624 | 1.443712
54.8 | 0.9131249 | 1.443507
54.9 | 0.9146874 | 1.445199
55 | 0.9164062 | 1.447811
55.1 | 0.9179686 | 1.44437
55.2 | 0.9196874 | 1.445504
55.3 | 0.9212499 | 1.445146
55.4 | 0.9229686 | 1.447175
55.5 | 0.9245311 | 1.449732
55.6 | 0.9262499 | 1.451513
55.7 | 0.9279686 | 1.453175
55.8 | 0.9296874 | 1.455159
55.9 | 0.9315624 | 1.454435
56 | 0.9332811 | 1.455
56.1 | 0.9351561 | 1.455747
56.2 | 0.9368749 | 1.457045
56.3 | 0.9384374 | 1.457987
56.4 | 0.9399999 | 1.454644
56.5 | 0.9417186 | 1.454131
56.6 | 0.9434374 | 1.455285
56.7 | 0.9451561 | 1.456077
56.8 | 0.9467186 | 1.45604
56.9 | 0.9484374 | 1.457697
57 | 0.9499999 | 1.458702
57.1 | 0.9517187 | 1.459536
57.2 | 0.9532811 | 1.461092
57.3 | 0.9546874 | 1.461836
57.4 | 0.9562499 | 1.463476
57.5 | 0.9581249 | 1.466492
57.6 | 0.9598436 | 1.468255
57.7 | 0.9614062 | 1.470132
57.8 | 0.9632811 | 1.470735
57.9 | 0.9649999 | 1.472977
58 | 0.9667187 | 1.476021
58.1 | 0.9682811 | 1.477818
58.2 | 0.9699999 | 1.480821
58.3 | 0.9717186 | 1.48393
58.4 | 0.9732812 | 1.486836
58.5 | 0.9748436 | 1.488777
58.6 | 0.9762499 | 1.490868
58.7 | 0.9779686 | 1.492572
58.8 | 0.9796873 | 1.495204
58.9 | 0.9814061 | 1.497748
59 | 0.9831248 | 1.500851
59.1 | 0.9846874 | 1.503954
59.2 | 0.9865623 | 1.507365
59.3 | 0.9884373 | 1.510862
59.4 | 0.9903123 | 1.514294
59.5 | 0.9921873 | 1.517414
59.6 | 0.9939061 | 1.520493
59.7 | 0.9953124 | 1.522178
59.8 | 0.9967185 | 1.521924
59.9 | 0.9981248 | 1.523423
60 | 0.9998436 | 1.528039
60.1 | 1.001562 | 1.530602
60.2 | 1.002969 | 1.532085
60.3 | 1.004687 | 1.527726
60.4 | 1.006406 | 1.522223
60.5 | 1.007969 | 1.519255
60.6 | 1.009687 | 1.518542
60.7 | 1.01125 | 1.520957
60.8 | 1.013125 | 1.523189
60.9 | 1.014844 | 1.525658
61 | 1.016406 | 1.527053
61.1 | 1.018125 | 1.528624
61.2 | 1.02 | 1.528331
61.3 | 1.021875 | 1.531599
61.4 | 1.023437 | 1.533144
61.5 | 1.025 | 1.534101
61.6 | 1.026719 | 1.536523
61.7 | 1.028437 | 1.538211
61.8 | 1.03 | 1.540175
61.9 | 1.031719 | 1.539372
62 | 1.033281 | 1.540409
62.1 | 1.034844 | 1.540927
62.2 | 1.036406 | 1.54187
62.3 | 1.037969 | 1.543505
62.4 | 1.039531 | 1.545121
62.5 | 1.041406 | 1.546509
62.6 | 1.043125 | 1.549177
62.7 | 1.044844 | 1.551286
62.8 | 1.046562 | 1.553384
62.9 | 1.048437 | 1.556375
63 | 1.050312 | 1.559462
63.1 | 1.051875 | 1.561964
63.2 | 1.053281 | 1.56235
63.3 | 1.055 | 1.565499
63.4 | 1.056719 | 1.568711
63.5 | 1.058281 | 1.570117
63.6 | 1.059844 | 1.572961
63.7 | 1.061406 | 1.575863
63.8 | 1.063125 | 1.578462
63.9 | 1.064687 | 1.580232
64 | 1.066406 | 1.584312
64.10001 | 1.068125 | 1.586408
64.2 | 1.069687 | 1.589909
64.3 | 1.071562 | 1.59246
64.4 | 1.073281 | 1.596119
64.5 | 1.075156 | 1.600507
64.60001 | 1.076875 | 1.603581
64.7 | 1.078594 | 1.606038
64.8 | 1.08 | 1.607598
64.9 | 1.081562 | 1.609221
65 | 1.083125 | 1.61227
65.10001 | 1.084844 | 1.615786
65.2 | 1.086562 | 1.619163
65.3 | 1.087969 | 1.622267
65.4 | 1.089687 | 1.62447
65.5 | 1.091406 | 1.628251
65.60001 | 1.092969 | 1.630359
65.70001 | 1.094687 | 1.630818
65.8 | 1.096406 | 1.632285
65.9 | 1.098125 | 1.631586
66 | 1.099844 | 1.634081
66.10001 | 1.101562 | 1.636936
66.20001 | 1.103281 | 1.640179
66.3 | 1.105156 | 1.644445
66.4 | 1.106875 | 1.647914
66.5 | 1.108594 | 1.650592
66.60001 | 1.110156 | 1.651298
66.70001 | 1.111719 | 1.653776
66.8 | 1.113437 | 1.658078
66.9 | 1.115156 | 1.660788
67 | 1.116719 | 1.662008
67.10001 | 1.118281 | 1.663942
67.20001 | 1.12 | 1.667917
67.3 | 1.121562 | 1.66838
67.4 | 1.123125 | 1.668043
67.5 | 1.124687 | 1.669964
67.60001 | 1.12625 | 1.673139
67.70001 | 1.127969 | 1.678008
67.8 | 1.129687 | 1.68124
67.9 | 1.131406 | 1.6834
68 | 1.133125 | 1.688142
68.10001 | 1.135 | 1.693752
68.20001 | 1.136719 | 1.696714
68.3 | 1.138281 | 1.699525
68.4 | 1.14 | 1.704398
68.5 | 1.141562 | 1.70659
68.60001 | 1.143281 | 1.709586
68.70001 | 1.144844 | 1.71287
68.8 | 1.146406 | 1.715262
68.9 | 1.147969 | 1.719222
69 | 1.149687 | 1.722665
69.10001 | 1.151406 | 1.725773
69.20001 | 1.152968 | 1.728594
69.3 | 1.154844 | 1.732774
69.4 | 1.156562 | 1.736115
69.5 | 1.158437 | 1.740084
69.60001 | 1.160312 | 1.744084
69.70001 | 1.162031 | 1.748334
69.8 | 1.163593 | 1.750863
69.9 | 1.165 | 1.752898
70 | 1.166719 | 1.755902
70.10001 | 1.168281 | 1.758429
70.20001 | 1.169844 | 1.76101
70.3 | 1.171406 | 1.762901
70.4 | 1.172969 | 1.766031
70.5 | 1.174531 | 1.770201
70.60001 | 1.176406 | 1.774815
70.70001 | 1.177969 | 1.777716
70.8 | 1.179687 | 1.78029
70.9 | 1.18125 | 1.784639
71 | 1.182968 | 1.786888
71.10001 | 1.184687 | 1.790488
71.20001 | 1.186406 | 1.79428
71.3 | 1.188281 | 1.798743
71.4 | 1.19 | 1.80441
71.5 | 1.191719 | 1.805755
71.60001 | 1.193437 | 1.80827
71.70001 | 1.195 | 1.811472
71.8 | 1.196719 | 1.815108
71.9 | 1.198437 | 1.816707
72 | 1.2 | 1.818953
72.10001 | 1.201719 | 1.821922
72.20001 | 1.203281 | 1.824833
72.3 | 1.204844 | 1.826701
72.4 | 1.20625 | 1.827165
72.5 | 1.207812 | 1.831834
72.60001 | 1.209531 | 1.836409
72.70001 | 1.21125 | 1.839723
72.8 | 1.213125 | 1.844093
72.9 | 1.214844 | 1.848702
73 | 1.216562 | 1.853392
73.10001 | 1.218281 | 1.857658
73.20001 | 1.220156 | 1.861579
73.3 | 1.221875 | 1.864678
73.4 | 1.223437 | 1.869065
73.5 | 1.225 | 1.87094
73.60001 | 1.226719 | 1.873823
73.70001 | 1.228281 | 1.876937
73.8 | 1.229844 | 1.880242
73.9 | 1.231406 | 1.882345
74 | 1.232969 | 1.885395
74.10001 | 1.234687 | 1.887346
74.20001 | 1.23625 | 1.890878
74.3 | 1.237969 | 1.892975
74.4 | 1.239687 | 1.895883
74.5 | 1.241406 | 1.899156
74.60001 | 1.243125 | 1.903307
74.70001 | 1.245156 | 1.909004
74.8 | 1.246875 | 1.913694
74.9 | 1.248281 | 1.91454
75 | 1.249844 | 1.916707
75.10001 | 1.251406 | 1.918925
75.20001 | 1.253125 | 1.922506
75.3 | 1.254844 | 1.926976
75.4 | 1.256406 | 1.930191
75.5 | 1.258125 | 1.933118
75.60001 | 1.259687 | 1.936312
75.70001 | 1.26125 | 1.938522
75.8 | 1.262969 | 1.942227
75.9 | 1.264687 | 1.946432
76 | 1.266406 | 1.950281
76.10001 | 1.267969 | 1.954038
76.20001 | 1.269844 | 1.958256
76.3 | 1.271562 | 1.963164
76.4 | 1.273594 | 1.96819
76.5 | 1.275312 | 1.972165
76.60001 | 1.277031 | 1.975234
76.70001 | 1.27875 | 1.978934
76.8 | 1.280312 | 1.982175
76.9 | 1.281875 | 1.983314
77 | 1.283594 | 1.986889
77.10001 | 1.285156 | 1.990021
77.20001 | 1.286719 | 1.993353
77.3 | 1.288281 | 1.996047
77.4 | 1.289687 | 1.997841
77.5 | 1.29125 | 1.999989
77.60001 | 1.292812 | 2.003942
77.70001 | 1.294531 | 2.008638
77.8 | 1.29625 | 2.012421
77.9 | 1.297969 | 2.017032
78 | 1.299687 | 2.021564
78.10001 | 1.301406 | 2.024706
78.20001 | 1.303125 | 2.028892
78.3 | 1.304844 | 2.032832
78.4 | 1.306719 | 2.037402
78.5 | 1.308437 | 2.041253
78.60001 | 1.31 | 2.043454
78.70001 | 1.311562 | 2.045908
78.8 | 1.313281 | 2.049683
78.9 | 1.315 | 2.053963
79 | 1.316562 | 2.056513
79.10001 | 1.318281 | 2.059544
79.20001 | 1.319844 | 2.062991
79.3 | 1.321562 | 2.065529
79.4 | 1.323125 | 2.069264
79.5 | 1.324843 | 2.071944
79.60001 | 1.326562 | 2.075641
79.70001 | 1.328437 | 2.080585
79.8 | 1.33 | 2.084161
79.9 | 1.331719 | 2.087677
80 | 1.333437 | 2.091617
80.10001 | 1.335156 | 2.095653
80.20001 | 1.336719 | 2.09959
80.3 | 1.338281 | 2.102489
80.4 | 1.34 | 2.106644
80.50001 | 1.341719 | 2.110294
80.60001 | 1.343281 | 2.113197
80.70001 | 1.344844 | 2.116184
80.8 | 1.346562 | 2.120475
80.9 | 1.348125 | 2.123115
81.00001 | 1.349687 | 2.125493
81.10001 | 1.351406 | 2.129735
81.20001 | 1.352969 | 2.134855
81.3 | 1.354687 | 2.137751
81.4 | 1.356406 | 2.141595
81.50001 | 1.358125 | 2.145966
81.60001 | 1.359844 | 2.149763
81.70001 | 1.361719 | 2.153397
81.8 | 1.363594 | 2.158206
81.9 | 1.365156 | 2.160363
82.00001 | 1.367031 | 2.164228
82.10001 | 1.368594 | 2.166874
82.20001 | 1.370156 | 2.168823
82.3 | 1.371562 | 2.169294
82.4 | 1.372969 | 2.171191
82.50001 | 1.374531 | 2.174458
82.60001 | 1.37625 | 2.17814
82.70001 | 1.377969 | 2.182794
82.8 | 1.379531 | 2.186269
82.9 | 1.38125 | 2.189857
83.00001 | 1.382969 | 2.194117
83.10001 | 1.384687 | 2.198273
83.20001 | 1.386562 | 2.202838
83.3 | 1.388437 | 2.207642
83.4 | 1.390312 | 2.211332
83.50001 | 1.391875 | 2.214166
83.60001 | 1.393437 | 2.216846
83.70001 | 1.395 | 2.21836
83.8 | 1.396719 | 2.222011
83.9 | 1.398437 | 2.226345
84.00001 | 1.400156 | 2.230496
84.10001 | 1.401719 | 2.232283
84.20001 | 1.403281 | 2.235129
84.3 | 1.405 | 2.238272
84.4 | 1.406719 | 2.241931
84.50001 | 1.408281 | 2.24456
84.60001 | 1.41 | 2.247522
84.70001 | 1.411719 | 2.252454
84.8 | 1.413437 | 2.255252
84.9 | 1.415 | 2.259011
85.00001 | 1.416719 | 2.261609
85.10001 | 1.418437 | 2.266214
85.20001 | 1.420156 | 2.271065
85.3 | 1.421719 | 2.274872
85.4 | 1.423281 | 2.27641
85.50001 | 1.424844 | 2.278858
85.60001 | 1.426406 | 2.282361
85.70001 | 1.428125 | 2.286711
85.8 | 1.429687 | 2.284752
85.9 | 1.43125 | 2.286116
86.00001 | 1.432969 | 2.289717
86.10001 | 1.434687 | 2.292756
86.20001 | 1.43625 | 2.296242
86.3 | 1.437969 | 2.300559
86.4 | 1.439687 | 2.30494
86.50001 | 1.441562 | 2.309933
86.60001 | 1.443281 | 2.313874
86.70001 | 1.445156 | 2.319292
86.8 | 1.447031 | 2.32502
86.9 | 1.448906 | 2.328563
87.00001 | 1.450469 | 2.331187
87.10001 | 1.452031 | 2.33311
87.20001 | 1.453437 | 2.335199
87.3 | 1.455 | 2.336947
87.4 | 1.456562 | 2.340742
87.50001 | 1.458125 | 2.344388
87.60001 | 1.459687 | 2.345175
87.70001 | 1.46125 | 2.347862
87.8 | 1.462969 | 2.350883
87.9 | 1.464531 | 2.355037
88.00001 | 1.46625 | 2.359731
88.10001 | 1.467969 | 2.364432
88.20001 | 1.469687 | 2.36844
88.3 | 1.471406 | 2.37145
88.4 | 1.473125 | 2.374814
88.50001 | 1.474844 | 2.379703
88.60001 | 1.476562 | 2.383156
88.70001 | 1.478437 | 2.386538
88.8 | 1.48 | 2.39016
88.9 | 1.481562 | 2.393055
89.00001 | 1.483125 | 2.396512
89.10001 | 1.484844 | 2.399621
89.20001 | 1.486406 | 2.402666
89.3 | 1.488125 | 2.405539
89.4 | 1.489687 | 2.409371
89.50001 | 1.491406 | 2.414388
89.60001 | 1.493125 | 2.417664
89.70001 | 1.494687 | 2.4212
89.8 | 1.49625 | 2.424167
89.9 | 1.497969 | 2.429333
90.00001 | 1.499687 | 2.434954
90.10001 | 1.501562 | 2.438864
90.20001 | 1.503437 | 2.444979
90.3 | 1.505156 | 2.45039
90.4 | 1.506719 | 2.453413
90.50001 | 1.508281 | 2.455043
90.60001 | 1.51 | 2.459337
90.70001 | 1.511718 | 2.463503
90.8 | 1.513281 | 2.466644
90.9 | 1.514844 | 2.468671
91.00001 | 1.516406 | 2.472243
91.10001 | 1.517968 | 2.476451
91.20001 | 1.519687 | 2.479544
91.3 | 1.52125 | 2.483802
91.4 | 1.522969 | 2.48825
91.50001 | 1.524687 | 2.491299
91.60001 | 1.526406 | 2.494958
91.70001 | 1.528125 | 2.499512
91.8 | 1.53 | 2.503388
91.9 | 1.532031 | 2.50942
92.00001 | 1.53375 | 2.513281
92.10001 | 1.535469 | 2.514906
92.20001 | 1.536719 | 2.515178
92.3 | 1.538125 | 2.515212
92.4 | 1.539687 | 2.517408
92.50001 | 1.54125 | 2.52106
92.60001 | 1.542969 | 2.524462
92.70001 | 1.544531 | 2.529702
92.8 | 1.54625 | 2.533471
92.9 | 1.547968 | 2.537584
93.00001 | 1.549531 | 2.542505
93.10001 | 1.55125 | 2.546205
93.20001 | 1.552969 | 2.550907
93.3 | 1.554687 | 2.554775
93.4 | 1.556562 | 2.559134
93.50001 | 1.558437 | 2.565261
93.60001 | 1.560312 | 2.571197
93.70001 | 1.561875 | 2.574675
93.8 | 1.563594 | 2.577017
93.9 | 1.565 | 2.579495
94.00001 | 1.566719 | 2.582737
94.10001 | 1.568437 | 2.58677
94.20001 | 1.570156 | 2.590765
94.3 | 1.571718 | 2.594364
94.4 | 1.573437 | 2.596896
94.50001 | 1.575 | 2.600189
94.60001 | 1.576719 | 2.603047
94.70001 | 1.578281 | 2.606981
94.8 | 1.579844 | 2.610398
94.9 | 1.58125 | 2.612586
95.00001 | 1.582969 | 2.617661
95.10001 | 1.584687 | 2.623081
95.20001 | 1.586406 | 2.627695
95.3 | 1.588125 | 2.62974
95.4 | 1.589844 | 2.631147
95.50001 | 1.591719 | 2.632067
95.60001 | 1.593281 | 2.631445
95.70001 | 1.595 | 2.63496
95.8 | 1.596719 | 2.638933
95.9 | 1.598281 | 2.641641
96.00001 | 1.599843 | 2.642817
96.10001 | 1.601406 | 2.645478
96.20001 | 1.602969 | 2.648963
96.3 | 1.604687 | 2.654087
96.4 | 1.606406 | 2.658934
96.50001 | 1.608125 | 2.663068
96.60001 | 1.609844 | 2.668039
96.70001 | 1.611562 | 2.672565
96.8 | 1.613437 | 2.6791
96.9 | 1.615312 | 2.683993
97.00001 | 1.617031 | 2.688943
97.10001 | 1.61875 | 2.692767
97.20001 | 1.620312 | 2.694951
97.3 | 1.621719 | 2.695871
97.4 | 1.623125 | 2.697373
97.50001 | 1.624844 | 2.701993
97.60001 | 1.626406 | 2.706166
97.70001 | 1.627969 | 2.710179
97.8 | 1.629687 | 2.714613
97.9 | 1.631406 | 2.719902
98.00001 | 1.632969 | 2.724788
98.10001 | 1.634687 | 2.729454
98.20001 | 1.63625 | 2.734029
98.3 | 1.638125 | 2.738754
98.4 | 1.639844 | 2.744059
98.50001 | 1.641406 | 2.748343
98.60001 | 1.643125 | 2.753415
98.70001 | 1.645 | 2.758492
98.8 | 1.646875 | 2.765067
98.9 | 1.648437 | 2.769008
99.00001 | 1.65 | 2.772221
99.10001 | 1.651719 | 2.775677
99.20001 | 1.653437 | 2.780065
99.3 | 1.655 | 2.782971
99.4 | 1.656719 | 2.786232
99.50001 | 1.658281 | 2.789805
99.60001 | 1.659843 | 2.792436
99.70001 | 1.661406 | 2.795052
99.8 | 1.662812 | 2.798296
99.9 | 1.664531 | 2.801637
100 | 1.66625 | 2.806593
100.1 | 1.667969 | 2.812121
100.2 | 1.669844 | 2.818857
100.3 | 1.671562 | 2.825132
100.4 | 1.673437 | 2.831984
100.5 | 1.675156 | 2.837646
100.6 | 1.676875 | 2.842285
100.7 | 1.678281 | 2.845356
100.8 | 1.680156 | 2.850302
100.9 | 1.681875 | 2.855679
101 | 1.683437 | 2.858954
101.1 | 1.685 | 2.861934
101.2 | 1.686562 | 2.865546
101.3 | 1.688125 | 2.868565
101.4 | 1.689687 | 2.871064
101.5 | 1.691406 | 2.875606
101.6 | 1.693125 | 2.880797
101.7 | 1.694844 | 2.88482
101.8 | 1.696562 | 2.889281
101.9 | 1.698437 | 2.894913
102 | 1.700156 | 2.900801
102.1 | 1.702031 | 2.905481
102.2 | 1.703594 | 2.909755
102.3 | 1.705 | 2.911533
102.4 | 1.706406 | 2.913523
102.5 | 1.707969 | 2.916213
102.6 | 1.709687 | 2.92182
102.7 | 1.711406 | 2.927415
102.8 | 1.712969 | 2.930899
102.9 | 1.714687 | 2.93499
103 | 1.71625 | 2.939574
103.1 | 1.717968 | 2.944384
103.2 | 1.719687 | 2.949205
103.3 | 1.721406 | 2.954439
103.4 | 1.723125 | 2.959852
103.5 | 1.724844 | 2.965843
103.6 | 1.726562 | 2.9712
103.7 | 1.728437 | 2.976581
103.8 | 1.730312 | 2.98263
103.9 | 1.731875 | 2.987504
104 | 1.733594 | 2.98946
104.1 | 1.735156 | 2.99133
104.2 | 1.736719 | 2.994385
104.3 | 1.738437 | 2.998667
104.4 | 1.740156 | 3.003229
104.5 | 1.741719 | 3.005819
104.6 | 1.743281 | 3.008606
104.7 | 1.745156 | 3.014962
104.8 | 1.746719 | 3.018931
104.9 | 1.748125 | 3.020548
105 | 1.749531 | 3.023086
105.1 | 1.75125 | 3.027639
105.2 | 1.752969 | 3.03339
105.3 | 1.754687 | 3.039352
105.4 | 1.756406 | 3.04573
105.5 | 1.758125 | 3.051843
105.6 | 1.759844 | 3.056673
105.7 | 1.761719 | 3.062209
105.8 | 1.763281 | 3.066767
105.9 | 1.765 | 3.070156
106 | 1.766562 | 3.074008
106.1 | 1.768281 | 3.078028
106.2 | 1.769844 | 3.080638
106.3 | 1.771406 | 3.083046
106.4 | 1.772969 | 3.085868
106.5 | 1.774687 | 3.090398
106.6 | 1.776406 | 3.095416
106.7 | 1.778125 | 3.099909
106.8 | 1.779844 | 3.104362
106.9 | 1.781562 | 3.109229
107 | 1.783437 | 3.115258
107.1 | 1.785312 | 3.120955
107.2 | 1.787031 | 3.125823
107.3 | 1.788593 | 3.127598
107.4 | 1.79 | 3.129423
107.5 | 1.791562 | 3.132482
107.6 | 1.793281 | 3.136571
107.7 | 1.794844 | 3.141287
107.8 | 1.796406 | 3.144938
107.9 | 1.797969 | 3.148787
108 | 1.799531 | 3.152578
108.1 | 1.801406 | 3.159085
108.2 | 1.802969 | 3.163766
108.3 | 1.804687 | 3.167022
108.4 | 1.80625 | 3.17134
108.5 | 1.807968 | 3.175719
108.6 | 1.809531 | 3.180495
108.7 | 1.811406 | 3.186489
108.8 | 1.813125 | 3.191507
108.9 | 1.815 | 3.196582
109 | 1.816718 | 3.202005
109.1 | 1.818437 | 3.20484
109.2 | 1.82 | 3.206815
109.3 | 1.821875 | 3.211262
109.4 | 1.823437 | 3.211519
109.5 | 1.825156 | 3.211104
109.6 | 1.826719 | 3.214926
109.7 | 1.828281 | 3.218005
109.8 | 1.829844 | 3.219411
109.9 | 1.83125 | 3.221508
110 | 1.832812 | 3.226154
110.1 | 1.834531 | 3.231813
110.2 | 1.83625 | 3.238224
110.3 | 1.837968 | 3.244371
110.4 | 1.839844 | 3.250224
110.5 | 1.841562 | 3.25542
110.6 | 1.843281 | 3.260992
110.7 | 1.845156 | 3.267131
110.8 | 1.846875 | 3.27229
110.9 | 1.848437 | 3.276655
111 | 1.85 | 3.279518
111.1 | 1.851719 | 3.28479
111.2 | 1.853281 | 3.288953
111.3 | 1.854844 | 3.292487
111.4 | 1.856406 | 3.296167
111.5 | 1.858125 | 3.302097
111.6 | 1.859687 | 3.306545
111.7 | 1.861406 | 3.310585
111.8 | 1.863125 | 3.315758
111.9 | 1.864687 | 3.320286
112 | 1.866406 | 3.324731
112.1 | 1.868281 | 3.33084
112.2 | 1.870312 | 3.340485
112.3 | 1.872031 | 3.346452
112.4 | 1.873437 | 3.347812
112.5 | 1.875 | 3.342456
112.6 | 1.876562 | 3.340634
112.7 | 1.878281 | 3.345637
112.8 | 1.88 | 3.348224
112.9 | 1.881562 | 3.351537
113 | 1.883125 | 3.355413
113.1 | 1.884687 | 3.358938
113.2 | 1.88625 | 3.36206
113.3 | 1.887969 | 3.367902
113.4 | 1.889531 | 3.37341
113.5 | 1.89125 | 3.37691
113.6 | 1.892969 | 3.383166
113.7 | 1.894687 | 3.389794
113.8 | 1.896562 | 3.396487
113.9 | 1.898281 | 3.399195
114 | 1.900156 | 3.407248
114.1 | 1.902031 | 3.412052
114.2 | 1.90375 | 3.415659
114.3 | 1.905312 | 3.420469
114.4 | 1.906718 | 3.42323
114.5 | 1.908594 | 3.427949
114.6 | 1.910156 | 3.432175
114.7 | 1.911875 | 3.436791
114.8 | 1.913437 | 3.440358
114.9 | 1.914844 | 3.442393
115 | 1.91625 | 3.443952
115.1 | 1.917812 | 3.448356
115.2 | 1.919531 | 3.455055
115.3 | 1.92125 | 3.461422
115.4 | 1.922969 | 3.467514
115.5 | 1.924844 | 3.475102
115.6 | 1.926406 | 3.480786
115.7 | 1.928125 | 3.486616
115.8 | 1.929844 | 3.491485
115.9 | 1.931562 | 3.497148
116 | 1.933437 | 3.504093
116.1 | 1.935 | 3.507234
116.2 | 1.936562 | 3.511527
116.3 | 1.938437 | 3.517326
116.4 | 1.94 | 3.521894
116.5 | 1.941719 | 3.525585
116.6 | 1.943281 | 3.528826
116.7 | 1.944844 | 3.532003
116.8 | 1.946562 | 3.536315
116.9 | 1.948281 | 3.540008
117 | 1.949843 | 3.544944
117.1 | 1.951718 | 3.549949
117.2 | 1.953593 | 3.556009
117.3 | 1.955156 | 3.54891
117.4 | 1.956718 | 3.549919
117.5 | 1.958437 | 3.552869
117.6 | 1.96 | 3.5578
117.7 | 1.961718 | 3.555288
117.8 | 1.963281 | 3.557885
117.9 | 1.965 | 3.561028
118 | 1.966718 | 3.565574
118.1 | 1.968281 | 3.569572
118.2 | 1.969843 | 3.571799
118.3 | 1.971406 | 3.576395
118.4 | 1.972968 | 3.580405
118.5 | 1.974687 | 3.585824
118.6 | 1.97625 | 3.58334
118.7 | 1.977968 | 3.589248
118.8 | 1.979687 | 3.59554
118.9 | 1.981406 | 3.601356
119 | 1.983125 | 3.607716
119.1 | 1.985 | 3.613505
119.2 | 1.986875 | 3.621794
119.3 | 1.988593 | 3.628258
119.4 | 1.990156 | 3.63053
119.5 | 1.991875 | 3.636118
119.6 | 1.993593 | 3.637288
119.7 | 1.995156 | 3.640872
119.8 | 1.996718 | 3.643154
119.9 | 1.998125 | 3.646032
120 | 1.999687 | 3.649135
120.1 | 2.00125 | 3.653642
120.2 | 2.002968 | 3.659281
120.3 | 2.004531 | 3.664991
120.4 | 2.00625 | 3.671412
120.5 | 2.007968 | 3.676773
120.6 | 2.009843 | 3.683162
120.7 | 2.011562 | 3.69116
120.8 | 2.013437 | 3.699122
120.9 | 2.015312 | 3.705495
121 | 2.016874 | 3.710758
121.1 | 2.018437 | 3.711406
121.2 | 2.02 | 3.715112
121.3 | 2.021718 | 3.719837
121.4 | 2.023437 | 3.724964
121.5 | 2.025156 | 3.73111
121.6 | 2.026718 | 3.734881
121.7 | 2.028281 | 3.737628
121.8 | 2.03 | 3.740894
121.9 | 2.031562 | 3.739814
122 | 2.033281 | 3.743665
122.1 | 2.034843 | 3.748071
122.2 | 2.036562 | 3.754438
122.3 | 2.038281 | 3.759326
122.4 | 2.039843 | 3.764932
122.5 | 2.041562 | 3.769514
122.6 | 2.043281 | 3.776472
122.7 | 2.045 | 3.783726
122.8 | 2.046718 | 3.790106
122.9 | 2.048281 | 3.794141
123 | 2.049843 | 3.798195
123.1 | 2.051406 | 3.802582
123.2 | 2.053125 | 3.808196
123.3 | 2.054687 | 3.812976
123.4 | 2.056406 | 3.817308
123.5 | 2.057968 | 3.821798
123.6 | 2.059687 | 3.827615
123.7 | 2.061406 | 3.832971
123.8 | 2.062968 | 3.838222
123.9 | 2.064687 | 3.844244
124 | 2.066562 | 3.849241
124.1 | 2.068281 | 3.855454
124.2 | 2.070156 | 3.860876
124.3 | 2.072031 | 3.867599
124.4 | 2.07375 | 3.871741
124.5 | 2.075312 | 3.869878
124.6 | 2.076874 | 3.868938
124.7 | 2.078593 | 3.872063
124.8 | 2.08 | 3.869733
124.9 | 2.081406 | 3.870651
125 | 2.082968 | 3.877414
125.1 | 2.084531 | 3.882151
125.2 | 2.08625 | 3.884148
125.3 | 2.087812 | 3.8842
125.4 | 2.089531 | 3.889965
125.5 | 2.09125 | 3.899009
125.6 | 2.092968 | 3.903723
125.7 | 2.094687 | 3.904632
125.8 | 2.096406 | 3.912641
125.9 | 2.098125 | 3.919411
126 | 2.099843 | 3.925008
126.1 | 2.101718 | 3.930185
126.2 | 2.103593 | 3.938336
126.3 | 2.104999 | 3.942142
126.4 | 2.106718 | 3.945744
126.5 | 2.108281 | 3.949526
126.6 | 2.11 | 3.955152
126.7 | 2.111718 | 3.959163
126.8 | 2.113281 | 3.963252
126.9 | 2.115 | 3.966761
127 | 2.116562 | 3.970649
127.1 | 2.118281 | 3.975752
127.2 | 2.12 | 3.980298
127.3 | 2.121562 | 3.984209
127.4 | 2.123125 | 3.987836
127.5 | 2.124687 | 3.991864
127.6 | 2.126406 | 3.996203
127.7 | 2.128281 | 4.00301
127.8 | 2.13 | 4.010415
127.9 | 2.131718 | 4.004717
128 | 2.133281 | 3.999844
128.1 | 2.134999 | 4.003519
128.2 | 2.136562 | 4.008276
128.3 | 2.138125 | 4.010641
128.4 | 2.139687 | 4.011838
128.5 | 2.14125 | 4.017393
128.6 | 2.142968 | 4.022867
128.7 | 2.144687 | 4.027787
128.8 | 2.14625 | 4.031826
128.9 | 2.147968 | 4.036342
129 | 2.149687 | 4.044099
129.1 | 2.151406 | 4.050171
129.2 | 2.153125 | 4.053509
129.3 | 2.155 | 4.060179
129.4 | 2.156875 | 4.068122
129.5 | 2.158593 | 4.074633
129.6 | 2.160312 | 4.079426
129.7 | 2.161875 | 4.076983
129.8 | 2.163281 | 4.077294
129.9 | 2.164843 | 4.080735
130 | 2.166406 | 4.083672
130.1 | 2.167968 | 4.085997
130.2 | 2.169531 | 4.091071
130.3 | 2.17125 | 4.09283
130.4 | 2.172968 | 4.086082
130.5 | 2.174531 | 4.087392
130.6 | 2.17625 | 4.091001
130.7 | 2.177968 | 4.095455
130.8 | 2.179843 | 4.100635
130.9 | 2.181562 | 4.104825
131 | 2.183437 | 4.111677
131.1 | 2.185156 | 4.11972
131.2 | 2.186875 | 4.123197
131.3 | 2.188437 | 4.125071
131.4 | 2.19 | 4.128331
131.5 | 2.191718 | 4.133238
131.6 | 2.193437 | 4.138716
131.7 | 2.195156 | 4.142618
131.8 | 2.196718 | 4.145925
131.9 | 2.198437 | 4.15137
132 | 2.2 | 4.155685
132.1 | 2.201562 | 4.159735
132.2 | 2.203281 | 4.164907
132.3 | 2.204843 | 4.168336
132.4 | 2.20625 | 4.162394
132.5 | 2.207968 | 4.167936
132.6 | 2.209843 | 4.175774
132.7 | 2.211406 | 4.17783
132.8 | 2.213125 | 4.184237
132.9 | 2.214843 | 4.190435
133 | 2.216718 | 4.197597
133.1 | 2.218281 | 4.202656
133.2 | 2.22 | 4.208423
133.3 | 2.221562 | 4.213296
133.4 | 2.223281 | 4.21824
133.5 | 2.224687 | 4.222317
133.6 | 2.22625 | 4.225966
133.7 | 2.227968 | 4.230156
133.8 | 2.229687 | 4.236567
133.9 | 2.231406 | 4.244276
134 | 2.232968 | 4.24576
134.1 | 2.234843 | 4.251462
134.2 | 2.236562 | 4.260336
134.3 | 2.238437 | 4.268324
134.4 | 2.240312 | 4.274267
134.5 | 2.242187 | 4.276761
134.6 | 2.24375 | 4.281382
134.7 | 2.245468 | 4.286236
134.8 | 2.246875 | 4.28371
134.9 | 2.248281 | 4.286032
135 | 2.25 | 4.291172
135.1 | 2.251562 | 4.295071
135.2 | 2.252968 | 4.295972
135.3 | 2.254687 | 4.297675
135.4 | 2.256406 | 4.301811
135.5 | 2.257968 | 4.30732
135.6 | 2.259687 | 4.31178
135.7 | 2.26125 | 4.31653
135.8 | 2.263125 | 4.320156
135.9 | 2.264687 | 4.323637
136 | 2.266406 | 4.327844
136.1 | 2.268125 | 4.329882
136.2 | 2.27 | 4.329009
136.3 | 2.271875 | 4.336777
136.4 | 2.273437 | 4.341754
136.5 | 2.275 | 4.342343
136.6 | 2.276718 | 4.346762
136.7 | 2.278437 | 4.351887
136.8 | 2.28 | 4.354779
136.9 | 2.281718 | 4.357317
137 | 2.283281 | 4.360412
137.1 | 2.284843 | 4.364459
137.2 | 2.286406 | 4.365892
137.3 | 2.288125 | 4.369528
137.4 | 2.289687 | 4.373607
137.5 | 2.29125 | 4.375341
137.6 | 2.292968 | 4.380465
137.7 | 2.294687 | 4.386846
137.8 | 2.296406 | 4.393031
137.9 | 2.298281 | 4.399435
138 | 2.300156 | 4.406558
138.1 | 2.301875 | 4.410949
138.2 | 2.303281 | 4.411758
138.3 | 2.304843 | 4.415393
138.4 | 2.306718 | 4.421519
138.5 | 2.308281 | 4.42578
138.6 | 2.309843 | 4.429167
138.7 | 2.311406 | 4.431049
138.8 | 2.313124 | 4.435108
138.9 | 2.314687 | 4.439202
139 | 2.316406 | 4.443262
139.1 | 2.318125 | 4.449264
139.2 | 2.319843 | 4.452856
139.3 | 2.321562 | 4.45809
139.4 | 2.323281 | 4.464842
139.5 | 2.325156 | 4.470878
139.6 | 2.326875 | 4.476209
139.7 | 2.328593 | 4.479356
139.8 | 2.330312 | 4.482047
139.9 | 2.331562 | 4.481548
140 | 2.333125 | 4.481874
140.1 | 2.334843 | 4.484269
140.2 | 2.336406 | 4.486044
140.3 | 2.337968 | 4.486005
140.4 | 2.339687 | 4.487518
140.5 | 2.341249 | 4.491578
140.6 | 2.342968 | 4.495014
140.7 | 2.344687 | 4.497212
140.8 | 2.34625 | 4.500639
140.9 | 2.348125 | 4.505213
141 | 2.349843 | 4.510627
141.1 | 2.351406 | 4.514514
141.2 | 2.353281 | 4.519588
141.3 | 2.355156 | 4.525309
141.4 | 2.356875 | 4.530429
141.5 | 2.358593 | 4.533597
141.6 | 2.360156 | 4.535176
141.7 | 2.361718 | 4.53721
141.8 | 2.363593 | 4.541009
141.9 | 2.365156 | 4.544952
142 | 2.366718 | 4.545689
142.1 | 2.368437 | 4.547902
142.2 | 2.370156 | 4.553816
142.3 | 2.371718 | 4.555118
142.4 | 2.373125 | 4.556274
142.5 | 2.374531 | 4.557143
142.6 | 2.37625 | 4.562693
142.7 | 2.377968 | 4.568275
142.8 | 2.379687 | 4.574542
142.9 | 2.381562 | 4.580883
143 | 2.383281 | 4.586735
143.1 | 2.385 | 4.592881
143.2 | 2.386718 | 4.599302
143.3 | 2.388281 | 4.602848
143.4 | 2.39 | 4.604595
143.5 | 2.391406 | 4.60721
143.6 | 2.393125 | 4.610532
143.7 | 2.394687 | 4.613315
143.8 | 2.39625 | 4.616168
143.9 | 2.397968 | 4.619627
144 | 2.399531 | 4.613793
144.1 | 2.401249 | 4.606227
144.2 | 2.402968 | 4.593201
144.3 | 2.404687 | 4.594362
144.4 | 2.406406 | 4.59705
144.5 | 2.408281 | 4.602792
144.6 | 2.410156 | 4.608998
144.7 | 2.412031 | 4.614921
144.8 | 2.413593 | 4.617639
144.9 | 2.415156 | 4.618507
145 | 2.416718 | 4.620748
145.1 | 2.418281 | 4.62337
145.2 | 2.419843 | 4.627267
145.3 | 2.421406 | 4.630728
145.4 | 2.422968 | 4.635699
145.5 | 2.424531 | 4.641037
145.6 | 2.426406 | 4.647602
145.7 | 2.427968 | 4.653497
145.8 | 2.429687 | 4.658813
145.9 | 2.431249 | 4.664064
146 | 2.432968 | 4.669715
146.1 | 2.434687 | 4.674903
146.2 | 2.436406 | 4.682413
146.3 | 2.438281 | 4.688864
146.4 | 2.439999 | 4.696681
146.5 | 2.441718 | 4.701911
146.6 | 2.443281 | 4.705944
146.7 | 2.445 | 4.70918
146.8 | 2.446875 | 4.715126
146.9 | 2.448437 | 4.718979
147 | 2.450156 | 4.722964
147.1 | 2.451718 | 4.726611
147.2 | 2.453281 | 4.729478
147.3 | 2.454843 | 4.731698
147.4 | 2.45625 | 4.732891
147.5 | 2.457812 | 4.73593
147.6 | 2.459531 | 4.741499
147.7 | 2.461249 | 4.746598
147.8 | 2.462968 | 4.753983
147.9 | 2.464687 | 4.759322
148 | 2.466406 | 4.765496
148.1 | 2.468281 | 4.771285
148.2 | 2.469999 | 4.777267
148.3 | 2.471718 | 4.781976
148.4 | 2.473437 | 4.784097
148.5 | 2.475 | 4.785955
148.6 | 2.476562 | 4.789981
148.7 | 2.478281 | 4.793829
148.8 | 2.479843 | 4.795725
148.9 | 2.481406 | 4.798197
149 | 2.483125 | 4.80293
149.1 | 2.484687 | 4.803441
149.2 | 2.486406 | 4.781262
149.3 | 2.487968 | 4.773631
149.4 | 2.489687 | 4.772083
149.5 | 2.491406 | 4.761149
149.6 | 2.493125 | 4.76088
149.7 | 2.495156 | 4.766788
149.8 | 2.497031 | 4.770153
149.9 | 2.498437 | 4.763092
150 | 2.499999 | 4.761502
150.1 | 2.501406 | 4.762724
150.2 | 2.503125 | 4.764199
150.3 | 2.504843 | 4.767239
150.4 | 2.506406 | 4.769263
150.5 | 2.507968 | 4.772173
150.6 | 2.509687 | 4.77488
150.7 | 2.51125 | 4.777148
150.8 | 2.512968 | 4.777196
150.9 | 2.514687 | 4.779103
151 | 2.51625 | 4.780833
151.1 | 2.518125 | 4.772606
151.2 | 2.519843 | 4.774358
151.3 | 2.521562 | 4.780152
151.4 | 2.523593 | 4.785302
151.5 | 2.525312 | 4.788047
151.6 | 2.527031 | 4.789838
151.7 | 2.52875 | 4.791434
151.8 | 2.530312 | 4.791265
151.9 | 2.531875 | 4.78968
152 | 2.533593 | 4.792688
152.1 | 2.535156 | 4.795981
152.2 | 2.536874 | 4.79724
152.3 | 2.538437 | 4.797835
152.4 | 2.539843 | 4.798975
152.5 | 2.54125 | 4.79986
152.6 | 2.542812 | 4.801067
152.7 | 2.544531 | 4.805553
152.8 | 2.54625 | 4.806875
152.9 | 2.547968 | 4.809298
153 | 2.549843 | 4.812993
153.1 | 2.551406 | 4.815397
153.2 | 2.553125 | 4.818917
153.3 | 2.554843 | 4.823412
153.4 | 2.556718 | 4.828984
153.5 | 2.558437 | 4.834903
153.6 | 2.56 | 4.837268
153.7 | 2.561718 | 4.841422
153.8 | 2.563437 | 4.846863
153.9 | 2.565 | 4.851044
154 | 2.566562 | 4.854736
154.1 | 2.568281 | 4.85841
154.2 | 2.569843 | 4.86204
154.3 | 2.571406 | 4.866243
154.4 | 2.573125 | 4.869161
154.5 | 2.574843 | 4.874836
154.6 | 2.576562 | 4.881715
154.7 | 2.578593 | 4.890752
154.8 | 2.580156 | 4.896214
154.9 | 2.581718 | 4.897459
155 | 2.583437 | 4.902242
155.1 | 2.585156 | 4.908986
155.2 | 2.586718 | 4.914017
155.3 | 2.588281 | 4.917493
155.4 | 2.59 | 4.922265
155.5 | 2.591718 | 4.92936
155.6 | 2.593281 | 4.934623
155.7 | 2.594843 | 4.936512
155.8 | 2.596406 | 4.941599
155.9 | 2.597968 | 4.94509
156 | 2.599687 | 4.950637
156.1 | 2.60125 | 4.955829
156.2 | 2.602968 | 4.961095
156.3 | 2.604687 | 4.965814
156.4 | 2.606406 | 4.970628
156.5 | 2.608125 | 4.976891
156.6 | 2.609843 | 4.982124
156.7 | 2.611718 | 4.98938
156.8 | 2.613593 | 4.997189
156.9 | 2.615156 | 4.999781
157 | 2.616875 | 5.004546
157.1 | 2.618593 | 5.008382
157.2 | 2.620156 | 5.011476
157.3 | 2.621562 | 5.012885
157.4 | 2.622968 | 5.013759
157.5 | 2.624531 | 5.014334
157.6 | 2.626093 | 5.018785
157.7 | 2.627812 | 5.025006
157.8 | 2.629531 | 5.030264
157.9 | 2.63125 | 5.036112
158 | 2.632968 | 5.042516
158.1 | 2.634843 | 5.049459
158.2 | 2.636562 | 5.056714
158.3 | 2.638437 | 5.064023
158.4 | 2.640312 | 5.068631
158.5 | 2.641875 | 5.07301
158.6 | 2.643437 | 5.074554
158.7 | 2.645 | 5.076006
158.8 | 2.646718 | 5.079594
158.9 | 2.648437 | 5.084747
159 | 2.650156 | 5.089309
159.1 | 2.651718 | 5.092467
159.2 | 2.653281 | 5.095965
159.3 | 2.654999 | 5.09849
159.4 | 2.656562 | 5.100859
159.5 | 2.658125 | 5.104104
159.6 | 2.659843 | 5.105781
159.7 | 2.661562 | 5.111315
159.8 | 2.663437 | 5.117942
159.9 | 2.665 | 5.122584
160 | 2.666718 | 5.124699
160.1 | 2.668437 | 5.130005
160.2 | 2.670156 | 5.137098
160.3 | 2.671718 | 5.142106
160.4 | 2.673281 | 5.139824
160.5 | 2.674687 | 5.140112
160.6 | 2.676406 | 5.144401
160.7 | 2.678124 | 5.150002
160.8 | 2.679687 | 5.152902
160.9 | 2.68125 | 5.15667
161 | 2.682968 | 5.161464
161.1 | 2.684687 | 5.167115
161.2 | 2.686406 | 5.171056
161.3 | 2.687968 | 5.175187
161.4 | 2.689843 | 5.181986
161.5 | 2.691562 | 5.188296
161.6 | 2.693281 | 5.19348
161.7 | 2.695312 | 5.200037
161.8 | 2.697187 | 5.206259
161.9 | 2.69875 | 5.211021
162 | 2.700312 | 5.211986
162.1 | 2.701875 | 5.21207
162.2 | 2.703593 | 5.215027
162.3 | 2.705156 | 5.220718
162.4 | 2.706562 | 5.220868
162.5 | 2.708125 | 5.221454
162.6 | 2.709687 | 5.223649
162.7 | 2.71125 | 5.228942
162.8 | 2.712968 | 5.232752
162.9 | 2.714531 | 5.235817
163 | 2.71625 | 5.240413
163.1 | 2.717968 | 5.242158
163.2 | 2.719687 | 5.243271
163.3 | 2.721406 | 5.245614
163.4 | 2.723125 | 5.249707
163.5 | 2.724843 | 5.253659
163.6 | 2.726562 | 5.258856
163.7 | 2.728281 | 5.264253
163.8 | 2.73 | 5.267144
163.9 | 2.731562 | 5.271085
164 | 2.733281 | 5.273713
164.1 | 2.735 | 5.277532
164.2 | 2.736562 | 5.278962
164.3 | 2.738125 | 5.280484
164.4 | 2.739843 | 5.282426
164.5 | 2.741562 | 5.284893
164.6 | 2.743124 | 5.285994
164.7 | 2.744843 | 5.287756
164.8 | 2.746406 | 5.291053
164.9 | 2.747968 | 5.293734
165 | 2.749687 | 5.298289
165.1 | 2.751406 | 5.303285
165.2 | 2.753281 | 5.310431
165.3 | 2.755 | 5.316963
165.4 | 2.756718 | 5.32114
165.5 | 2.758281 | 5.322605
165.6 | 2.76 | 5.327011
165.7 | 2.761718 | 5.330753
165.8 | 2.763281 | 5.332946
165.9 | 2.764843 | 5.334177
166 | 2.766406 | 5.33693
166.1 | 2.767968 | 5.337912
166.2 | 2.769687 | 5.340269
166.3 | 2.77125 | 5.342851
166.4 | 2.772968 | 5.344455
166.5 | 2.774687 | 5.34617
166.6 | 2.776406 | 5.348288
166.7 | 2.778125 | 5.352553
166.8 | 2.78 | 5.357809
166.9 | 2.781875 | 5.362066
167 | 2.783749 | 5.365358
167.1 | 2.785312 | 5.366796
167.2 | 2.786875 | 5.365989
167.3 | 2.788281 | 5.364429
167.4 | 2.789843 | 5.366421
167.5 | 2.791406 | 5.369063
167.6 | 2.792968 | 5.369832
167.7 | 2.794531 | 5.373247
167.8 | 2.796249 | 5.375065
167.9 | 2.797812 | 5.37792
168 | 2.799531 | 5.381351
168.1 | 2.80125 | 5.386233
168.2 | 2.802968 | 5.388099
168.3 | 2.804687 | 5.390934
168.4 | 2.806562 | 5.395332
168.5 | 2.808437 | 5.399485
168.6 | 2.810156 | 5.405014
168.7 | 2.811874 | 5.406916
168.8 | 2.813437 | 5.406448
168.9 | 2.815 | 5.405597
169 | 2.816718 | 5.400619
169.1 | 2.818437 | 5.401049
169.2 | 2.820156 | 5.402056
169.3 | 2.821875 | 5.403553
169.4 | 2.823437 | 5.403806
169.5 | 2.825 | 5.405158
169.6 | 2.826718 | 5.407227
169.7 | 2.828437 | 5.40944
169.8 | 2.83 | 5.411154
169.9 | 2.831406 | 5.410641
170 | 2.832968 | 5.412813
170.1 | 2.834687 | 5.416701
170.2 | 2.836406 | 5.421051
170.3 | 2.838125 | 5.426194
170.4 | 2.84 | 5.431938
170.5 | 2.841718 | 5.434968
170.6 | 2.843281 | 5.434883
170.7 | 2.845 | 5.43511
170.8 | 2.846562 | 5.417889
170.9 | 2.848125 | 5.415564
171 | 2.849687 | 5.41075
171.1 | 2.85125 | 5.41019
171.2 | 2.852968 | 5.412689
171.3 | 2.854687 | 5.416634
171.4 | 2.856406 | 5.420515
171.5 | 2.858125 | 5.420209
171.6 | 2.859843 | 5.423207
171.7 | 2.861718 | 5.428017
171.8 | 2.863593 | 5.429875
171.9 | 2.865312 | 5.433345
172 | 2.867187 | 5.436703
172.1 | 2.86875 | 5.438156
172.2 | 2.870468 | 5.438008
172.3 | 2.871874 | 5.430653
172.4 | 2.873281 | 5.420343
172.5 | 2.875 | 5.415446
172.6 | 2.876562 | 5.411136
172.7 | 2.878125 | 5.406777
172.8 | 2.879687 | 5.408054
172.9 | 2.881406 | 5.410643
173 | 2.882968 | 5.413227
173.1 | 2.884687 | 5.416009
173.2 | 2.88625 | 5.417963
173.3 | 2.887968 | 5.421771
173.4 | 2.889687 | 5.426024
173.5 | 2.891406 | 5.429663
173.6 | 2.893124 | 5.433179
173.7 | 2.894843 | 5.43813
173.8 | 2.896562 | 5.442713
173.9 | 2.898437 | 5.448342
174 | 2.899999 | 5.4505
174.1 | 2.901718 | 5.453328
174.2 | 2.903437 | 5.456541
174.3 | 2.905 | 5.459253
174.4 | 2.906562 | 5.459844
174.5 | 2.908125 | 5.460862
174.6 | 2.909687 | 5.462675
174.7 | 2.911406 | 5.466069
174.8 | 2.912968 | 5.469996
174.9 | 2.914531 | 5.472914
175 | 2.91625 | 5.477726
175.1 | 2.917968 | 5.482666
175.2 | 2.919843 | 5.488184
175.3 | 2.921562 | 5.494346
175.4 | 2.923437 | 5.500842
175.5 | 2.925312 | 5.507842
175.6 | 2.926875 | 5.51181
175.7 | 2.928437 | 5.512083
175.8 | 2.930156 | 5.514199
175.9 | 2.931718 | 5.519529
176 | 2.933281 | 5.522367
176.1 | 2.935 | 5.525624
176.2 | 2.936562 | 5.527113
176.3 | 2.938125 | 5.530137
176.4 | 2.939687 | 5.531973
176.5 | 2.94125 | 5.534585
176.6 | 2.943125 | 5.539252
176.7 | 2.944687 | 5.543314
176.8 | 2.946562 | 5.547978
176.9 | 2.948281 | 5.55355
177 | 2.950156 | 5.560624
177.1 | 2.951875 | 5.565539
177.2 | 2.953593 | 5.569686
177.3 | 2.955312 | 5.572092
177.4 | 2.956562 | 5.572396
177.5 | 2.958125 | 5.573838
177.6 | 2.959843 | 5.577138
177.7 | 2.961406 | 5.582641
177.8 | 2.962968 | 5.586961
177.9 | 2.964687 | 5.590926
178 | 2.96625 | 5.595148
178.1 | 2.967968 | 5.598835
178.2 | 2.969687 | 5.60497
178.3 | 2.971406 | 5.610864
178.4 | 2.973125 | 5.614842
178.5 | 2.974843 | 5.620426
178.6 | 2.976562 | 5.625585
178.7 | 2.978437 | 5.631324
178.8 | 2.980312 | 5.636947
178.9 | 2.982031 | 5.642313
179 | 2.983593 | 5.644522
179.1 | 2.985156 | 5.64469
179.2 | 2.986718 | 5.64578
179.3 | 2.988437 | 5.650504
179.4 | 2.990156 | 5.654322
179.5 | 2.991718 | 5.655398
179.6 | 2.993281 | 5.656483
179.7 | 2.995 | 5.661674
179.8 | 2.996718 | 5.665504
179.9 | 2.998125 | 5.666218
180 | 2.999687 | 5.666314
180.1 | 3.00125 | 5.669693
180.2 | 3.002968 | 5.674499
180.3 | 3.004687 | 5.678944
180.4 | 3.006406 | 5.683095
180.5 | 3.008125 | 5.687677
180.6 | 3.01 | 5.692075
180.7 | 3.011718 | 5.696453
180.8 | 3.013281 | 5.69925
180.9 | 3.015 | 5.700393
181 | 3.016562 | 5.703632
181.1 | 3.018281 | 5.708434
181.2 | 3.019843 | 5.710545
181.3 | 3.021406 | 5.711433
181.4 | 3.022968 | 5.712994
181.5 | 3.024687 | 5.716839
181.6 | 3.026406 | 5.720803
181.7 | 3.028125 | 5.724599
181.8 | 3.029843 | 5.728395
181.9 | 3.031562 | 5.732262
182 | 3.033437 | 5.738062
182.1 | 3.035312 | 5.745142
182.2 | 3.037031 | 5.750126
182.3 | 3.038593 | 5.751127
182.4 | 3.04 | 5.750555
182.5 | 3.041562 | 5.749336
182.6 | 3.043125 | 5.750212
182.7 | 3.044687 | 5.750977
182.8 | 3.046406 | 5.754995
182.9 | 3.047968 | 5.758792
183 | 3.049687 | 5.761728
183.1 | 3.051406 | 5.767384
183.2 | 3.052968 | 5.770896
183.3 | 3.054531 | 5.773452
183.4 | 3.05625 | 5.777614
183.5 | 3.057968 | 5.781929
183.6 | 3.059531 | 5.786931
183.7 | 3.061406 | 5.792634
183.8 | 3.063281 | 5.798794
183.9 | 3.065156 | 5.805033
184 | 3.066875 | 5.809678
184.1 | 3.068281 | 5.811024
184.2 | 3.07 | 5.812119
184.3 | 3.071875 | 5.816219
184.4 | 3.073437 | 5.817371
184.5 | 3.075156 | 5.818047
184.6 | 3.076718 | 5.817701
184.7 | 3.078281 | 5.816586
184.8 | 3.079999 | 5.817945
184.9 | 3.081406 | 5.817521
185 | 3.082812 | 5.81641
185.1 | 3.084531 | 5.819871
185.2 | 3.08625 | 5.823486
185.3 | 3.087968 | 5.829387
185.4 | 3.089843 | 5.8348
185.5 | 3.091562 | 5.838168
185.6 | 3.093437 | 5.844576
185.7 | 3.095156 | 5.848055
185.8 | 3.096875 | 5.84998
185.9 | 3.098437 | 5.850551
186 | 3.1 | 5.850066
186.1 | 3.101718 | 5.853171
186.2 | 3.103281 | 5.854852
186.3 | 3.104843 | 5.856495
186.4 | 3.106406 | 5.857485
186.5 | 3.108124 | 5.860083
186.6 | 3.109687 | 5.861069
186.7 | 3.111406 | 5.86371
186.8 | 3.113125 | 5.866744
186.9 | 3.114687 | 5.868807
187 | 3.116406 | 5.871658
187.1 | 3.118281 | 5.87496
187.2 | 3.120312 | 5.883592
187.3 | 3.122031 | 5.885878
187.4 | 3.123437 | 5.882231
187.5 | 3.125 | 5.882217
187.6 | 3.126562 | 5.883704
187.7 | 3.128125 | 5.885322
187.8 | 3.129843 | 5.889049
187.9 | 3.131406 | 5.89125
188 | 3.132968 | 5.893447
188.1 | 3.134687 | 5.894328
188.2 | 3.136249 | 5.895458
188.3 | 3.137968 | 5.898245
188.4 | 3.139531 | 5.901221
188.5 | 3.14125 | 5.900737
188.6 | 3.142968 | 5.850081
188.7 | 3.144687 | 5.849683
188.8 | 3.146562 | 5.850832
188.9 | 3.148437 | 5.85558
189 | 3.150156 | 5.861452
189.1 | 3.152031 | 5.864577
189.2 | 3.15375 | 5.8686
189.3 | 3.155312 | 5.868413
189.4 | 3.156875 | 5.867053
189.5 | 3.158593 | 5.871316
189.6 | 3.160156 | 5.874487
189.7 | 3.161718 | 5.874978
189.8 | 3.163281 | 5.875497
189.9 | 3.164687 | 5.876024
190 | 3.166093 | 5.875173
190.1 | 3.167812 | 5.879242
190.2 | 3.169531 | 5.882721
190.3 | 3.17125 | 5.887131
190.4 | 3.172968 | 5.893247
190.5 | 3.174687 | 5.90051
190.6 | 3.176406 | 5.904842
190.7 | 3.178125 | 5.910224
190.8 | 3.18 | 5.916184
190.9 | 3.181875 | 5.922689
191 | 3.183437 | 5.924923
191.1 | 3.185 | 5.925687
191.2 | 3.186718 | 5.927309
191.3 | 3.188437 | 5.932099
191.4 | 3.19 | 5.933621
191.5 | 3.191562 | 5.933639
191.6 | 3.193125 | 5.933346
191.7 | 3.194687 | 5.934219
191.8 | 3.196406 | 5.934424
191.9 | 3.198124 | 5.936285
192 | 3.199843 | 5.940112
192.1 | 3.201718 | 5.945116
192.2 | 3.203437 | 5.949571
192.3 | 3.204999 | 5.949698
192.4 | 3.206562 | 5.95131
192.5 | 3.208437 | 5.955917
192.6 | 3.210156 | 5.961676
192.7 | 3.211718 | 5.963113
192.8 | 3.213281 | 5.963208
192.9 | 3.215 | 5.966188
193 | 3.216718 | 5.971633
193.1 | 3.218281 | 5.972087
193.2 | 3.219843 | 5.971428
193.3 | 3.221562 | 5.974819
193.4 | 3.223125 | 5.975753
193.5 | 3.224687 | 5.976739
193.6 | 3.226249 | 5.980807
193.7 | 3.227968 | 5.984917
193.8 | 3.229687 | 5.986971
193.9 | 3.231406 | 5.988624
194 | 3.233125 | 5.993676
194.1 | 3.234843 | 5.997567
194.2 | 3.236718 | 6.002478
194.3 | 3.238749 | 6.010385
194.4 | 3.240312 | 6.011187
194.5 | 3.242031 | 6.01472
194.6 | 3.243593 | 6.016148
194.7 | 3.245156 | 6.01695
194.8 | 3.246562 | 6.014553
194.9 | 3.247968 | 6.013702
195 | 3.249531 | 6.016109
195.1 | 3.25125 | 6.019159
195.2 | 3.252812 | 6.023894
195.3 | 3.254531 | 6.028042
195.4 | 3.256406 | 6.033177
195.5 | 3.257968 | 6.037102
195.6 | 3.259843 | 6.041507
195.7 | 3.261562 | 6.048051
195.8 | 3.263437 | 6.054301
195.9 | 3.265312 | 6.058326
196 | 3.266874 | 6.060367
196.1 | 3.268437 | 6.058942
196.2 | 3.27 | 6.057629
196.3 | 3.271718 | 6.0585
196.4 | 3.273437 | 6.060791
196.5 | 3.275156 | 6.064915
196.6 | 3.276718 | 6.06562
196.7 | 3.278281 | 6.064916
196.8 | 3.279843 | 6.064689
196.9 | 3.281562 | 6.067035
197 | 3.283281 | 6.066863
197.1 | 3.285 | 6.06805
197.2 | 3.286718 | 6.070934
197.3 | 3.288281 | 6.072248
197.4 | 3.289843 | 6.076485
197.5 | 3.291562 | 6.079214
197.6 | 3.293281 | 6.08445
197.7 | 3.295156 | 6.090367
197.8 | 3.296718 | 6.093356
197.9 | 3.298281 | 6.09477
198 | 3.299843 | 6.096569
198.1 | 3.301406 | 6.0995
198.2 | 3.303125 | 6.103262
198.3 | 3.304687 | 6.105176
198.4 | 3.30625 | 6.105767
198.5 | 3.307968 | 6.107004
198.6 | 3.309687 | 6.110869
198.7 | 3.311406 | 6.11387
198.8 | 3.312968 | 6.116849
198.9 | 3.314687 | 6.120958
199 | 3.316406 | 6.124765
199.1 | 3.318281 | 6.127155
199.2 | 3.32 | 6.128921
199.3 | 3.322031 | 6.135414
199.4 | 3.32375 | 6.139939
199.5 | 3.325468 | 6.141495
199.6 | 3.326874 | 6.140117
199.7 | 3.328281 | 6.136962
199.8 | 3.329843 | 6.1396
199.9 | 3.331562 | 6.142684
200 | 3.333125 | 6.145515
200.1 | 3.334687 | 6.147737
200.2 | 3.33625 | 6.151319
200.3 | 3.337968 | 6.153955
200.4 | 3.339531 | 6.157401
200.5 | 3.34125 | 6.162091
200.6 | 3.342968 | 6.16656
200.7 | 3.344687 | 6.169454
200.8 | 3.346406 | 6.172496
200.9 | 3.348125 | 6.177614
201 | 3.349843 | 6.183288
201.1 | 3.351718 | 6.188187
201.2 | 3.353437 | 6.194018
201.3 | 3.354999 | 6.195893
201.4 | 3.356718 | 6.196883
201.5 | 3.358281 | 6.198578
201.6 | 3.36 | 6.203804
201.7 | 3.361562 | 6.203785
201.8 | 3.363281 | 6.204318
201.9 | 3.364843 | 6.205227
202 | 3.366562 | 6.207935
202.1 | 3.368125 | 6.204447
202.2 | 3.369687 | 6.203264
202.3 | 3.37125 | 6.2031
202.4 | 3.372968 | 6.206421
202.5 | 3.374687 | 6.213142
202.6 | 3.376406 | 6.216175
202.7 | 3.378281 | 6.222137
202.8 | 3.380156 | 6.227461
202.9 | 3.381718 | 6.229851
203 | 3.383281 | 6.229019
203.1 | 3.384999 | 6.230348
203.2 | 3.386718 | 6.233383
203.3 | 3.388281 | 6.235193
203.4 | 3.389687 | 6.235239
203.5 | 3.391406 | 6.237728
203.6 | 3.392968 | 6.240004
203.7 | 3.394687 | 6.242485
203.8 | 3.396406 | 6.245672
203.9 | 3.398125 | 6.248551
204 | 3.399687 | 6.250662
204.1 | 3.401406 | 6.244309
204.2 | 3.403125 | 6.251574
204.3 | 3.405 | 6.265855
204.4 | 3.407031 | 6.261545
204.5 | 3.40875 | 6.262948
204.6 | 3.410312 | 6.26906
204.7 | 3.411562 | 6.263463
204.8 | 3.413124 | 6.259797
204.9 | 3.414687 | 6.262213
205 | 3.416406 | 6.266496
205.1 | 3.417968 | 6.270422
205.2 | 3.419687 | 6.271087
205.3 | 3.42125 | 6.273443
205.4 | 3.422968 | 6.279029
205.5 | 3.424687 | 6.282527
205.6 | 3.426406 | 6.286243
205.7 | 3.428125 | 6.292608
205.8 | 3.429843 | 6.294871
205.9 | 3.431562 | 6.299586
206 | 3.433437 | 6.308072
206.1 | 3.435312 | 6.3099
206.2 | 3.436875 | 6.309447
206.3 | 3.438437 | 6.310346
206.4 | 3.44 | 6.313997
206.5 | 3.441718 | 6.313489
206.6 | 3.443437 | 6.316107
206.7 | 3.444999 | 6.319666
206.8 | 3.446718 | 6.321692
206.9 | 3.448437 | 6.322203
207 | 3.449999 | 6.324739
207.1 | 3.451718 | 6.328316
207.2 | 3.453281 | 6.330009
207.3 | 3.454687 | 6.327977
207.4 | 3.45625 | 6.323253
207.5 | 3.457968 | 6.324962
207.6 | 3.459843 | 6.331426
207.7 | 3.461562 | 6.334961
207.8 | 3.463281 | 6.339345
207.9 | 3.465 | 6.344637
208 | 3.466718 | 6.35023
208.1 | 3.468281 | 6.347609
208.2 | 3.47 | 6.349317
208.3 | 3.471562 | 6.345978
208.4 | 3.473281 | 6.353923
208.5 | 3.474687 | 6.355921
208.6 | 3.47625 | 6.352516
208.7 | 3.477968 | 6.356395
208.8 | 3.479687 | 6.361704
208.9 | 3.481406 | 6.365142
208.966 | 3.4825 | 6.368271